## 15-5 PH
ESR | Melting Date | Grade | Customer | Size | C | Mn | Si | S | p | Cr | Ni | Cu | Nb | Nb/C ratio | HT Type | Ageing_Batch | Condition | UTS_L | YS_L | EL_L | RA_L | SA_1 | SA2 | SA_H | PH1 | PH2 | PH_H | I_L1 | I_L2 | I_L3 | UTS_T | YS_T | EL_T | RA_T | I_T1 | I_T2 | I_T3
701054 | 2025-04-18 | 15-5PH | VAL-MET ENGINEERING PVT. LTD. | 79.4 DIA | 0.049 | 0.94 | 0.43 | 0.003 | 0.019 | 15.07 | 4.74 | 3.9 | 0.3 | 6.122449 | Industry | INDUSTRY-T9-0527 | H1025 | 1154.1 | 1126.8 | 18.64 | 65.59 | 302 | 317 | 309.5 | 331 | 339 | 335 | NA | NA | NA | 1110.26 | 1090.56 | 17.56 | 58.63 | NA | NA | NA
700496 | 2022-09-22 | 15-5PH | WIPRO ENTERPRISES (P) LTD | 95 DIA | 0.039 | 0.89 | 0.44 | 0.003 | 0.017 | 15.24 | 4.8 | 4.19 | 0.375 | 9.615385 | Industry | INDUSTRY | H1025 | 1260.64 | 1185.58 | 12.4 | 52.25 | 295 |  | 295 | 375 |  | 375 | NA | NA | NA | 1247.44 | 1222 | 10 | 53.32 | NA | NA | NA
700497 | 2022-09-23 | 17-4PH | WIPRO ENTERPRISES (P) LTD | 95 DIA | 0.037 | 0.9 | 0.44 | 0.001 | 0.017 | 15.22 | 4.75 | 4.16 | 0.37 | 10 | Industry | INDUSTRY | H1025 | 1283.72 | 1145.52 | 13.06 | 52.02 | 302 |  | 302 | 388 |  | 388 | NA | NA | NA | 1242.56 | 1208.52 | 10.6 | 49.82 | NA | NA | NA
700586 | 2023-01-14 | 17-4PH | VAL-MET ENGINEERING PVT. LTD. | 95 DIA | 0.052 | 0.82 | 0.41 | 0.0042 | 0.014 | 15.29 | 4.63 | 4.11 | 0.31 | 5.961538 | Industry | INDUSTRY | H1025 | 1163.68 | 1137.12 | 15.28 | 57.1 | 315 | 325 | 320 | 345 |  | 345 | NA | NA | NA | 1149.8 | 1068.1 | 15.5 | 54.6 | NA | NA | NA
700590 | 2023-01-20 | 17-4PH | MTAR TECHNOLOGIES LTD, UNIT-II | 101 DIA | 0.053 | 0.82 | 0.38 | 0.0042 | 0.013 | 15.43 | 4.65 | 4.02 | 0.31 | 5.849057 | Industry | INDUSTRY | H1025 | 1156.23 | 1108.87 | 15.78 | 57.2 | 318 | 324 | 321 | 340 |  | 340 | NA | NA | NA | 1150.3 | 1080.3 | 17.2 | 54.7 | NA | NA | NA
700591 | 2023-01-21 | 17-4PH | MTAR TECHNOLOGIES LTD, UNIT-II | 101 DIA | 0.051 | 0.82 | 0.38 | 0.0041 | 0.013 | 15.31 | 4.63 | 4.1 | 0.31 | 6.078431 | Industry | INDUSTRY | H1025 | 1160.33 | 1108.31 | 16.44 | 57.79 | 299 | 307 | 303 | 342 |  | 342 | NA | NA | NA | 1161.7 | 1149.3 | 14.9 | 53.7 | NA | NA | NA
700699 | 2023-06-07 | AMS5659 | VAL-MET ENGINEERING PVT. LTD. | 79 DIA | 0.045 | 0.92 | 0.33 | 0.006 | 0.017 | 15.18 | 4.73 | 4.04 | 0.33 | 7.333333 | Industry | INDUSTRY T9-0125 | H1025 | 1182.85 | 1159.7 | 14.74 | 57.03 | 325 | 339 | 332 | 348 |  | 348 | NA | NA | NA | 1171.19 | 1144.72 | 11.76 | 50.54 | NA | NA | NA
700698 | 2023-06-07 | AMS5659 | VAL-MET ENGINEERING PVT. LTD. | 79 DIA | 0.046 | 0.93 | 0.33 | 0.005 | 0.017 | 15.12 | 4.75 | 4.05 | 0.33 | 7.173913 | Industry | INDUSTRY T9-0139 | H1025 | 1179.77 | 1132.51 | 15.36 | 55.48 | 329 | 341 | 335 | 347 |  | 347 | NA | NA | NA | 1191.6 | 1146.7 | 14.4 | 55.1 | NA | NA | NA
604775 | 2023-03-21 | 17-4PH | MTAR TECHNOLOGIES LTD, UNIT-II | 79.4 DIA | 0.048 | 0.89 | 0.35 | 0.0029 | 0.012 | 15.35 | 4.68 | 4.28 | 0.32 | 6.666667 | Industry | INDUSTRY T9-0142 | H1025 | 1184.21 | 1163.26 | 14.3 | 55.77 | 300 | 311 | 305.5 | 345 |  | 345 | NA | NA | NA | 1159.19 | 1134.2 | 12.08 | 52.22 | NA | NA | NA
604912 | 2024-01-01 | AMS5659 | VAL-MET ENGINEERING PVT. LTD. | 101 DIA | 0.04 | 0.89 | 0.28 | 0.005 | 0.015 | 15.15 | 4.8 | 4.08 | 0.34 | 8.5 | Industry | INDUSTRY -T9-0189 | H1025 | 1210.81 | 1169.54 | 14.92 | 48.48 | 313 | 321 | 317 | 353 | 354 | 353.5 | NA | NA | NA | 1215.3 | 1183.85 | 11.28 | 52.65 | NA | NA | NA
604980 | 2024-05-24 | 15-5PH | VAL-MET ENGINEERING PVT. LTD. | 79 DIA | 0.06 | 0.94 | 0.26 | 0.002 | 0.017 | 15.34 | 4.89 | 4.01 | 0.32 | 5.333333 | Industry | INDUSTRY T9-0307 | H1025 | 1127.16 | 1093.28 | 17.54 | 57.51 | 304 | 316 | 310 | 326 | 333 | 329.5 | NA | NA | NA | 1124 | 1078.65 | 16.92 | 59.04 | NA | NA | NA
604981 | 2024-05-25 | 15-5PH | VAL-MET ENGINEERING PVT. LTD. | 79 DIA | 0.06 | 0.93 | 0.29 | 0.002 | 0.017 | 15.42 | 4.86 | 4 | 0.33 | 5.5 | Industry | INDUSTRY T9-0308 | H1025 | 1122.09 | 1094.05 | 16.08 | 61.83 | 304 | 316 | 310 | 325 | 331 | 328 | NA | NA | NA | 1088.13 | 1055.21 | 13.68 | 54.41 | NA | NA | NA
604976 | 2024-05-23 | 15-5PH | VAL-MET ENGINEERING PVT. LTD. | 88.9 DIA | 0.063 | 0.91 | 0.27 | 0.004 | 0.019 | 15.36 | 4.85 | 4.2 | 0.32 | 5.079365 | Industry | INDUSTRY T9-0316 | H1025 | 1135.92 | 1070.09 | 18.58 | 60.53 | 306 | 316 | 311 | 333 |  | 333 | NA | NA | NA | 1123.47 | 1028.29 | 19.8 | 57.59 | NA | NA | NA
604977 | 2024-05-23 | 15-5PH | VAL-MET ENGINEERING PVT. LTD. | 88.9 DIA | 0.064 | 0.9 | 0.24 | 0.004 | 0.019 | 15.29 | 4.84 | 4.25 | 0.32 | 5 | Industry | INDUSTRY T9-0316 | H1025 | 1126.88 | 1089.33 | 17.56 | 61.8 | 304 | 315 | 309.5 | 331 |  | 331 | NA | NA | NA | 1102.45 | 1018.87 | 17.16 | 56.61 | NA | NA | NA
604978 | 2024-05-23 | 15-5PH | VAL-MET ENGINEERING PVT. LTD. | 88.9 DIA | 0.06 | 0.9 | 0.28 | 0.004 | 0.018 | 15.37 | 4.78 | 4.08 | 0.31 | 5.166667 | Industry | INDUSTRY T9-0317 | H1025 | 1128.58 | 1086.83 | 19.04 | 60.43 | 306 | 319 | 312.5 | 333 |  | 333 | NA | NA | NA | 1119.83 | 1048.88 | 16.6 | 49.34 | NA | NA | NA
604979 | 2024-05-24 | 15-5PH | VAL-MET ENGINEERING PVT. LTD. | 95 DIA | 0.06 | 0.92 | 0.28 | 0.005 | 0.02 | 15.31 | 4.81 | 4.03 | 0.33 | 5.5 | Industry | INDUSTRY T9-0318 | H1025 | 1151.56 | 1094.82 | 20.78 | 59.29 | 311 | 321 | 316 | 335 | 341 | 338 | NA | NA | NA | 1133.15 | 1071.2 | 17.2 | 55.41 | NA | NA | NA
604982 | 2024-05-25 | 15-5PH | VAL-MET ENGINEERING PVT. LTD. | 95 DIA | 0.06 | 0.9 | 0.3 | 0.002 | 0.017 | 15.27 | 4.72 | 4.06 | 0.32 | 5.333333 | Industry | INDUSTRY T9-0319 | H1025 | 1126.16 | 1080.29 | 18.7 | 60.59 | 309 | 319 | 314 | 326 | 333 | 329.5 | NA | NA | NA | 1136.12 | 1079.05 | 14.48 | 37.08 | NA | NA | NA
604983 | 2024-05-27 | 15-5PH | VAL-MET ENGINEERING PVT. LTD. | 95 DIA | 0.06 | 0.89 | 0.3 | 0.002 | 0.018 | 15.32 | 4.72 | 4.18 | 0.31 | 5.166667 | Industry | INDUSTRY T9-0323 | H1025 | 1126.95 | 1074.31 | 18.24 | 58.25 | 306 | 319 | 312.5 | 331 | 337 | 334 | NA | NA | NA | 1141.11 | 1070.9 | 19.6 | 44.83 | NA | NA | NA
604984 | 2024-05-28 | 15-5PH | VAL-MET ENGINEERING PVT. LTD. | 101 DIA | 0.06 | 0.92 | 0.31 | 0.003 | 0.019 | 15.32 | 4.75 | 4.02 | 0.32 | 5.333333 | Industry | INDUSTRY T9-0323 | H1025 | 1123.21 | 1057.24 | 19.24 | 58.12 | 311 | 317 | 314 | 333 | 339 | 336 | NA | NA | NA | 1145.07 | 1074.48 | 18.36 | 52.05 | NA | NA | NA
604985 | 2024-05-28 | 15-5PH | VAL-MET ENGINEERING PVT. LTD. | 79 DIA | 0.06 | 0.94 | 0.32 | 0.003 | 0.017 | 15.46 | 4.83 | 4.02 | 0.34 | 5.666667 | Industry | INDUSTRY T9-0323 | H1025 | 1126.88 | 1085 | 17.6 | 63.5 | 309 | 323 | 316 | 326 | 335 | 330.5 | NA | NA | NA | 1113.54 | 1068.5 | 18.68 | 60.98 | NA | NA | NA
605037 | 2024-08-26 | 15-5PH | VAL-MET ENGINEERING PVT. LTD. | 89 DIA | 0.046 | 0.9 | 0.28 | 0.003 | 0.012 | 15.17 | 4.72 | 4.27 | 0.33 | 7.173913 | Industry | INDUSTRY T9-0405 | H1025 | 1147.01 | 1075.98 | 14.6 | 59.47 | 335 | 347 | 341 | 331 | 339 | 335 | NA | NA | NA | 1136.84 | 1084.58 | 16.2 | 56.26 | NA | NA | NA
605031 | 2024-08-23 | 15-5PH | VAL-MET ENGINEERING PVT. LTD. | 88 DIA | 0.047 | 0.91 | 0.31 | 0.003 | 0.012 | 15.18 | 4.71 | 4.26 | 0.34 | 7.234043 | Industry | INDUSTRY T9-0409 | H1025 | 1147.49 | 1084.15 | 15.54 | 57.7 | 330 | 345 | 337.5 | 329 | 337 | 333 | NA | NA | NA | 1131.24 | 1186.02 | 16.28 | 55.13 | NA | NA | NA
605039 | 2024-08-27 | 15-5PH | VAL-MET ENGINEERING PVT. LTD. | 89 DIA | 0.047 | 0.9 | 0.31 | 0.003 | 0.011 | 15.16 | 4.7 | 4.25 | 0.34 | 7.234043 | Industry | INDUSTRY T9-0409 | H1025 | 1156.12 | 1072.96 | 14.68 | 57.2 | 330 | 345 | 337.5 | 329 | 339 | 334 | NA | NA | NA | 1127.74 | 1096.74 | 15.2 | 58.55 | NA | NA | NA
605040 | 2024-08-28 | 15-5PH | VAL-MET ENGINEERING PVT. LTD. | 89 DIA | 0.048 | 0.9 | 0.25 | 0.003 | 0.012 | 15.1 | 4.69 | 4.18 | 0.34 | 7.083333 | Industry | INDUSTRY T9-0411 | H1025 | 1176.5 | 1036.93 | 15.14 | 60.87 | 330 | 345 | 337.5 | 335 | 345 | 340 | NA | NA | NA | 1134.1 | 1112.82 | 13.2 | 56.19 | NA | NA | NA
605032 | 2024-08-24 | 15-5PH | VAL-MET ENGINEERING PVT. LTD. | 79 DIA | 0.047 | 0.88 | 0.27 | 0.002 | 0.01 | 15.17 | 4.83 | 4.23 | 0.32 | 6.808511 | Industry | INDUSTRY T9-0416 | H1025 | 1180.07 | 1063.08 | 16.04 | 60.39 | 325 | 331 | 328 | 363 | 373 | 368 | NA | NA | NA | 1163.72 | 1123.99 | 16.52 | 58.48 | NA | NA | NA
605033 | 2024-08-24 | 15-5PH | VAL-MET ENGINEERING PVT. LTD. | 79 DIA | 0.05 | 0.88 | 0.24 | 0.002 | 0.01 | 15.21 | 4.85 | 4.29 | 0.33 | 6.6 | Industry | INDUSTRY T9-0416 | H1025 | 1150.32 | 1024.91 | 16.88 | 61.63 | 321 | 331 | 326 | 363 | 373 | 368 | NA | NA | NA | 1125.82 | 1108.91 | 16.16 | 58.33 | NA | NA | NA
605034 | 2024-08-24 | 15-5PH | VAL-MET ENGINEERING PVT. LTD. | 79 DIA | 0.048 | 0.88 | 0.24 | 0.003 | 0.011 | 15.18 | 4.83 | 4.29 | 0.33 | 6.875 | Industry | INDUSTRY T9-0418 | H1025 | 1194.18 | 1047.64 | 13.54 | 60.91 | 331 | 341 | 336 | 359 | 370 | 364.5 | NA | NA | NA | 1180.12 | 1162.94 | 13.68 | 55.62 | NA | NA | NA
605035 | 2024-08-25 | 15-5PH | VAL-MET ENGINEERING PVT. LTD. | 82 DIA | 0.048 | 0.9 | 0.23 | 0.002 | 0.012 | 15.13 | 4.72 | 4.23 | 0.33 | 6.875 | Industry | INDUSTRY T9-0420 | H1025 | 1164.22 | 1112.17 | 17.06 | 63.78 | 321 | 331 | 326 | 361 | 370 | 365.5 | NA | NA | NA | 1130.21 | 1115.14 | 13.48 | 57.52 | NA | NA | NA
605036 | 2024-08-25 | 15-5PH | VAL-MET ENGINEERING PVT. LTD. | 82 DIA | 0.047 | 0.89 | 0.28 | 0.002 | 0.012 | 15.2 | 4.71 | 4.25 | 0.33 | 7.021277 | Industry | INDUSTRY T9-0420 | H1025 | 176.94 | 1140.14 | 15.6 | 60.31 | 329 | 337 | 333 | 361 | 370 | 365.5 | NA | NA | NA | 1133.67 | 1119.97 | 12.72 | 56.68 | NA | NA | NA
605060 | 2024-09-18 | 15-5PH | Thyssenkrupp Aerospace India P | 89 DIA | 0.054 | 0.91 | 0.35 | 0.003 | 0.011 | 15.2 | 4.69 | 4.05 | 0.32 | 5.925926 | Industry | INDUSTRY T9-0425 | H1025 | 1147.99 | 1092.16 | 17.02 | 62.19 | 321 | 330 | 325.5 | 341 | 363 | 352 | NA | NA | NA | 1075.28 | 1019.43 | 15.68 | 52.43 | NA | NA | NA
605061 | 2024-09-19 | 15-5PH | Thyssenkrupp Aerospace India P | 89 DIA | 0.06 | 0.91 | 0.32 | 0.002 | 0.011 | 15.2 | 4.72 | 4.07 | 0.32 | 5.333333 | Industry | INDUSTRY T9-0425 | H1025 | 1139.51 | 1011.82 | 17.82 | 62.36 | 326 | 335 | 330.5 | 343 | 361 | 352 | NA | NA | NA | 1081.36 | 1039.73 | 15.88 | 52.13 | NA | NA | NA
605074 | 2024-10-19 | 15-5PH | Thyssenkrupp Aerospace India P | 89 DIA | 0.055 | 0.91 | 0.34 | 0.002 | 0.011 | 15.2 | 4.73 | 4.05 | 0.32 | 5.818182 | Industry | INDUSTRY T9-0426 | H1025 | 1137.13 | 1081.81 | 17.74 | 61.69 | 325 | 331 | 328 | 345 | 363 | 354 | NA | NA | NA | 1104.81 | 1069.41 | 15.44 | 49.59 | NA | NA | NA
605062 | 2024-09-20 | 15-5PH | Thyssenkrupp Aerospace India P | 127 DIA | 0.055 | 0.91 | 0.3 | 0.003 | 0.012 | 15.12 | 4.77 | 4.03 | 0.33 | 6 | Industry | INDUSTRY T9-0428 | H1025 | 1130 | 1080 | 14.16 | 53.09 | 321 | 335 | 328 | 341 | 361 | 351 | NA | NA | NA | 1094 | 1046 | 13.24 | 51.85 | NA | NA | NA
605063 | 2024-10-04 | 15-5PH | Thyssenkrupp Aerospace India P | 127 DIA | 0.06 | 0.92 | 0.32 | 0.003 | 0.012 | 15.13 | 4.74 | 3.95 | 0.33 | 5.5 | Industry | INDUSTRY T9-0428 | H1025 | 1135.2 | 1069.6 | 16.28 | 60.22 | 323 | 335 | 329 | 345 | 363 | 354 | NA | NA | NA | 1090 | 1040 | 13.9 | 50.85 | NA | NA | NA
605059 | 2024-09-17 | 15-5PH | Thyssenkrupp Aerospace India P | 127 DIA | 0.059 | 0.91 | 0.32 | 0.002 | 0.011 | 15.18 | 4.77 | 4.01 | 0.32 | 5.423729 | Industry | INDUSTRY T9-0429 | H1025 | 1138.16 | 1072.28 | 15.67 | 54.95 | 323 | 337 | 330 | 341 | 361 | 351 | NA | NA | NA | 1100 | 1040 | 12.16 | 52.84 | NA | NA | NA
605071 | 2024-10-15 | 15-5PH | Thyssenkrupp Aerospace India P | 152 DIA | 0.06 | 0.92 | 0.32 | 0.002 | 0.012 | 15.2 | 4.81 | 4.04 | 0.32 | 5.333333 | Industry | INDUSTRY T9-0430 | H1025 | 1141.27 | 1105.28 | 14.34 | 47.4 | 321 | 326 | 323.5 | 341 | 356 | 348.5 | NA | NA | NA | 1149.87 | 1104.27 | 14.4 | 48.21 | NA | NA | NA
605072 | 2024-10-17 | 15-5PH | Thyssenkrupp Aerospace India P | 152 DIA | 0.06 | 0.91 | 0.31 | 0.002 | 0.012 | 15.25 | 4.79 | 4.09 | 0.32 | 5.333333 | Industry | INDUSTRY T9-0430 | H1025 | 1131.49 | 1101.83 | 14.4 | 53.55 | 326 | 329 | 327.5 | 345 | 359 | 352 | NA | NA | NA | 1128.57 | 1090.82 | 12.24 | 36.46 | NA | NA | NA
605073 | 2024-10-18 | 15-5PH | Thyssenkrupp Aerospace India P | 152 DIA | 0.06 | 0.91 | 0.32 | 0.002 | 0.011 | 15.11 | 4.76 | 4.02 | 0.32 | 5.333333 | Industry | INDUSTRY T9-0431 | H1025 | 1127.68 | 1088.17 | 15.76 | 50.27 | 325 | 329 | 327 | 343 | 356 | 349.5 | NA | NA | NA | 1134.54 | 1098.19 | 13.6 | 51.16 | NA | NA | NA
700845 | 2024-05-31 | 17-4PH | VAL-MET ENGINEERING PVT. LTD. | 82 DIA | 0.037 | 0.81 | 0.39 | 0.003 | 0.012 | 15.45 | 4.78 | 4.11 | 0.32 | 8.648649 | Industry | INDUSTRY T9-0448 | H1025 | 1200.93 | 1171.95 | 16.22 | 62.36 | 307 | 311 | 309 | 380 | 388 | 384 | NA | NA | NA | 1215.61 | 1181.13 | 13.96 | 54.11 | NA | NA | NA
700844 | 2024-05-30 | 17-4PH | VAL-MET ENGINEERING PVT. LTD. | 82 DIA | 0.038 | 0.82 | 0.39 | 0.003 | 0.012 | 15.42 | 4.77 | 4.07 | 0.33 | 8.684211 | Industry | INDUSTRY T9-0450 | H1025 | 1197.97 | 1067.06 | 16.68 | 62.08 | 304 | 317 | 310.5 | 370 | 383 | 376.5 | NA | NA | NA | 1155.44 | 1126.81 | 12.96 | 52.07 | NA | NA | NA
700937 | 2025-01-17 | 17-4PH | VAL-MET ENGINEERING PVT. LTD. | 79 DIA | 0.05 | 0.91 | 0.31 | 0.003 | 0.014 | 15.22 | 4.8 | 3.88 | 0.31 | 6.2 | Industry | INDUSTRY T9-0454 | H1025 | 1154.42 | 1123.7 | 19.44 | 61.89 | 300 | 309 | 304.5 | 378 | 385 | 381.5 | NA | NA | NA | 1150.43 | 1110.23 | 20.26 | 60.26 | NA | NA | NA
700938 | 2025-01-18 | 17-4PH | VAL-MET ENGINEERING PVT. LTD. | 79 DIA | 0.05 | 0.91 | 0.32 | 0.002 | 0.013 | 15.18 | 4.78 | 3.92 | 0.31 | 6.2 | Industry | INDUSTRY T9-0454 | H1025 | 1126.35 | 1090.48 | 20.62 | 61.85 | 298 | 309 | 303.5 | 329 | 333 | 331 | NA | NA | NA | 1130.54 | 1080.49 | 21.63 | 62.26 | NA | NA | NA
700943 | 2025-01-21 | 15-5PH | Thyssenkrupp Aerospace India P | 152 DIA | 0.045 | 0.88 | 0.36 | 0.006 | 0.017 | 14.99 | 4.71 | 4.02 | 0.31 | 6.888889 | Industry | INDUSTRY T9-0455 | H1025 | 1168.7 | 1146.83 | 15.38 | 51.54 | 317 | 329 | 323 | 378 | 385 | 381.5 | NA | NA | NA | 1158.34 | 1130.14 | 13.22 | 48.1 | NA | NA | NA
700944 | 2025-01-22 | 15-5PH | Thyssenkrupp Aerospace India P | 152 DIA | 0.045 | 0.87 | 0.33 | 0.008 | 0.016 | 15.19 | 4.78 | 4.1 | 0.3056 | 6.791111 | Industry | INDUSTRY T9-0455 | H1025 | 1185.39 | 1159.58 | 14.52 | 50.19 | 319 | 326 | 322.5 | 378 | 385 | 381.5 | NA | NA | NA | 1171.67 | 1140.42 | 12.94 | 46.1 | NA | NA | NA
700942 | 2025-01-21 | 15-5PH | Thyssenkrupp Aerospace India P | 152 DIA | 0.047 | 0.87 | 0.35 | 0.006 | 0.015 | 15.08 | 4.75 | 4.12 | 0.316 | 6.723404 | Industry | INDUSTRY T9-0458 | H1025 | 1158.08 | 1125.74 | 17.68 | 52.07 | 319 | 329 | 324 | 378 | 388 | 383 | NA | NA | NA | 1141.65 | 1115.78 | 15.31 | 47.55 | NA | NA | NA
700936 | 2025-01-16 | 17-4PH | VAL-MET ENGINEERING PVT. LTD. | 79 DIA | 0.05 | 0.89 | 0.33 | 0.002 | 0.015 | 15.16 | 4.81 | 3.82 | 0.3185 | 6.37 | Industry | INDUSTRY T9-0461 | H1025 | 1159.59 | 1135.37 | 18.68 | 64.36 | 322 | 335 | 328.5 | 380 | 388 | 384 | NA | NA | NA | 1125.43 | 1100.23 | 16.26 | 50.26 | NA | NA | NA
800104 | 2025-01-04 | 15-5PH | SCOPE METALS TRADING AND SERVI | 127 DIA | 0.045 | 0.79 | 0.35 | 0.007 | 0.015 | 15.4 | 4.74 | 4.11 | 0.36 | 8 | Industry | INDUSTRY T9-0490 | H1025 | 1232.14 | 1189.2 | 14.26 | 54.51 | 309 | 319 | 314 | 356 | 363 | 359.5 | NA | NA | NA | 1220.78 | 1191.83 | 13.76 | 54.26 | NA | NA | NA
604909 | 2023-12-28 | AMS5659 | VAL-MET ENGINEERING PVT. LTD. | 101 DIA | 0.05 | 0.9 | 0.28 | 0.005 | 0.015 | 15.17 | 4.82 | 4.04 | 0.34 | 6.8 | Industry | INDUSTRY -TYPE B INSTRU | H1025 | 1194.59 | 1163.22 | 13.86 | 50.48 | 309 | 317 | 313 | 348 | 352 | 350 | NA | NA | NA | 1207.8 | 1175.9 | 14.96 | 53.25 | NA | NA | NA
604910 | 2023-12-29 | AMS5659 | VAL-MET ENGINEERING PVT. LTD. | 101 DIA | 0.04 | 0.9 | 0.29 | 0.005 | 0.015 | 15.19 | 4.8 | 4.06 | 0.34 | 8.5 | Industry | INDUSTRY -TYPE B INSTRU | H1025 | 1227.61 | 1185.49 | 13.28 | 50.07 | 309 | 319 | 314 | 351 | 358 | 354.5 | NA | NA | NA | 1202.47 | 1163.19 | 10.56 | 47.76 | NA | NA | NA
604913 | 2024-01-01 | AMS5659 | VAL-MET ENGINEERING PVT. LTD. | 101 DIA | 0.04 | 0.89 | 0.28 | 0.005 | 0.015 | 15.16 | 4.76 | 4.06 | 0.34 | 8.5 | Industry | INDUSTRY -TYPE B INSTRU | H1025 | 1222.11 | 1180.67 | 13.82 | 47.62 | 311 | 321 | 316 | 355 | 356 | 355.5 | NA | NA | NA | 1217.41 | 1180.25 | 11.76 | 51.33 | NA | NA | NA
700592 | 2023-01-22 | 17-4PH | MTAR TECHNOLOGIES LTD, UNIT-II | 101 DIA | 0.053 | 0.82 | 0.39 | 0.004 | 0.012 | 15.48 | 4.63 | 4.04 | 0.3 | 5.660377 | Industry | INDUSTRY-T9-0141 | H1025 | 1170.59 | 1132.01 | 16.42 | 56.51 | 297 | 317 | 307 | 344 |  | 344 | NA | NA | NA | 1183.6 | 1142.7 | 14.6 | 53 | NA | NA | NA
604903 | 2023-12-12 | AMS5659 | VAL-MET ENGINEERING PVT. LTD. | 101 DIA | 0.04 | 0.89 | 0.29 | 0.005 | 0.015 | 15.16 | 4.81 | 3.99 | 0.33 | 8.25 | Industry | INDUSTRY-T9-0192 | H1025 | 1140.14 | 1116.62 | 13.54 | 50.53 | 307 | 315 | 311 | 331 | 332 | 331.5 | NA | NA | NA | 1134.74 | 1092.09 | 10.32 | 39.42 | NA | NA | NA
700986 | 2025-03-09 | 15-5PH | VAL-MET ENGINEERING PVT. LTD. | 89 DIA | 0.05 | 0.91 | 0.4 | 0.003 | 0.017 | 15.28 | 4.83 | 4.01 | 0.3164 | 6.328 | Industry | INDUSTRY-T9-0482 | H1025 | 1131.45 | 1098.39 | 18.74 | 62.77 | 319 | 329 | 324 | 380 |  | 380 | NA | NA | NA | 1103.8 | 1071.62 | 18.28 | 60.33 | NA | NA | NA
700987 | 2025-03-10 | 15-5PH | VAL-MET ENGINEERING PVT. LTD. | 89 DIA | 0.05 | 0.91 | 0.41 | 0.003 | 0.016 | 15.18 | 4.81 | 3.95 | 0.327 | 6.54 | Industry | INDUSTRY-T9-0482 | H1025 | 1137.87 | 1102.28 | 19.8 | 63.05 | 319 | 331 | 325 | 380 |  | 380 | NA | NA | NA | 1105.96 | 1075.3 | 17.08 | 53.89 | NA | NA | NA
700985 | 2025-03-09 | 15-5PH | VAL-MET ENGINEERING PVT. LTD. | 89 DIA | 0.047 | 0.89 | 0.37 | 0.003 | 0.018 | 15.35 | 4.85 | 4 | 0.3035 | 6.457447 | Industry | INDUSTRY-T9-0484 | H1025 | 1190.84 | 1143.81 | 17.18 | 59.78 | 298.3 | 313.2 | 305.75 | 343 | 350 | 346.5 | NA | NA | NA | 1163.99 | 1130.26 | 16.08 | 58.3 | NA | NA | NA
700982 | 2025-03-06 | 15-5PH | VAL-MET ENGINEERING PVT. LTD. | 89 DIA | 0.049 | 0.9 | 0.39 | 0.003 | 0.017 | 15.28 | 4.86 | 3.95 | 0.32 | 6.530612 | Industry | INDUSTRY-T9-0485 | H1025 | 1184.16 | 1149.39 | 18.06 | 60.42 | 315 | 317 | 316 | 350 | 361 | 355.5 | NA | NA | NA | 1189.16 | 1176.2 | 16 | 57.8 | NA | NA | NA
700983 | 2025-03-08 | 15-5PH | VAL-MET ENGINEERING PVT. LTD. | 89 DIA | 0.044 | 0.88 | 0.36 | 0.003 | 0.017 | 15.38 | 4.86 | 4.07 | 0.3 | 6.818182 | Industry | INDUSTRY-T9-0485 | H1025 | 1169.61 | 1144.74 | 18.2 | 61.56 | 315.2 | 317.3 | 316.25 | 341 | 347 | 344 | NA | NA | NA | 1172.4 | 1157.42 | 18.08 | 57.04 | NA | NA | NA
700988 | 2025-03-10 | 15-5PH | VAL-MET ENGINEERING PVT. LTD. | 89 DIA | 0.045 | 0.9 | 0.38 | 0.003 | 0.017 | 15.36 | 4.81 | 4.02 | 0.3 | 6.666667 | Industry | INDUSTRY-T9-0486 | H1025 | 1169.36 | 1135.53 | 18.24 | 61.89 | 307 | 315 | 311 | 339 | 350 | 344.5 | NA | NA | NA | 1188.54 | 1170.78 | 17.04 | 55.56 | NA | NA | NA
700950 | 2025-01-30 | 15-5PH | Thyssenkrupp Aerospace India P | 127 DIA | 0.045 | 0.89 | 0.33 | 0.005 | 0.018 | 15.18 | 4.75 | 4.11 | 0.306 | 6.8 | Industry | INDUSTRY-T9-0490 | H1025 | 1149.25 | 1040.6 | 14.16 | 56.86 | 309 | 318 | 313.5 | 337 | 352 | 344.5 | NA | NA | NA | 1159.88 | 1144.17 | 14.84 | 52.67 | NA | NA | NA
700984 | 2025-03-08 | 15-5PH | VAL-MET ENGINEERING PVT. LTD. | 108 DIA | 0.045 | 0.92 | 0.4 | 0.002 | 0.016 | 15.17 | 4.82 | 3.9 | 0.33 | 7.333333 | Industry | INDUSTRY-T9-0494 | H1025 | 1160.1 | 1119.3 | 16.2 | 59.04 | 315 | 319 | 317 | 337 | 339 | 338 | NA | NA | NA | 1167.41 | 1136.45 | 15 | 61.46 | NA | NA | NA
700981 | 2025-03-06 | 15-5PH | VAL-MET ENGINEERING PVT. LTD. | 101 DIA | 0.043 | 0.91 | 0.42 | 0.003 | 0.017 | 15.16 | 4.86 | 3.93 | 0.33 | 7.674419 | Industry | INDUSTRY-T9-0495 | H1025 | 1168.34 | 1141.7 | 15.76 | 60.33 | 319 | 325 | 322 | 339 | 350 | 344.5 | NA | NA | NA | 1178.43 | 1145.93 | 15.12 | 57.95 | NA | NA | NA
701002 | 2025-03-19 | 15-5PH | VAL-MET ENGINEERING PVT. LTD. | 95 DIA | 0.046 | 0.95 | 0.25 | 0.008 | 0.02 | 15.24 | 4.78 | 4.23 | 0.29 | 6.304348 | Industry | INDUSTRY-T9-0497 | H1025 | 1148 | 1117.97 | 17.32 | 60.21 | 311 | 319 | 315 | 335 | 337 | 336 | NA | NA | NA | 1138.57 | 1118.64 | 17.32 | 52.39 | NA | NA | NA
701000 | 2025-03-18 | AISI403 | VAL-MET ENGINEERING PVT. LTD. | 95 DIA | 0.045 | 0.95 | 0.24 | 0.009 | 0.02 | 15.23 | 4.82 | 4.21 | 0.29 | 6.444444 | Industry | INDUSTRY-T9-0498 | H1025 | 1135.31 | 1109.2 | 15.36 | 56.65 | 311 | 317 | 314 | 333 | 339 | 336 | NA | NA | NA | 1155.13 | 1128.58 | 14.88 | 58.02 | NA | NA | NA
701001 | 2025-03-18 | 15-5PH | VAL-MET ENGINEERING PVT. LTD. | 95 DIA | 0.044 | 0.95 | 0.25 | 0.007 | 0.02 | 15.2 | 4.82 | 4.22 | 0.3 | 6.818182 | Industry | INDUSTRY-T9-0498 | H1025 | 1151.74 | 1123.07 | 17.24 | 59.76 | 313 | 319 | 316 | 337 | 339 | 338 | NA | NA | NA | 1144.82 | 1113.31 | 14.08 | 45.41 | NA | NA | NA
700999 | 2025-03-17 | 15-5PH | VAL-MET ENGINEERING PVT. LTD. | 95 DIA | 0.045 | 0.95 | 0.23 | 0.008 | 0.019 | 15.2 | 4.75 | 4.15 | 0.29 | 6.444444 | Industry | INDUSTRY-T9-0502 | H1025 | 1125.36 | 1099.91 | 18.32 | 63.13 | 315 | 319 | 317 | 337 | 341 | 339 | NA | NA | NA | 1128.19 | 1098.69 | 16.2 | 50.41 | NA | NA | NA
701003 | 2025-03-19 | 15-5PH | VAL-MET ENGINEERING PVT. LTD. | 95 DIA | 0.041 | 0.95 | 0.22 | 0.005 | 0.019 | 15.25 | 4.79 | 4.16 | 0.3 | 7.317073 | Industry | INDUSTRY-T9-0502 | H1025 | 1169.43 | 1139.03 | 17.74 | 61.22 | 323 | 329 | 326 | 343 | 350 | 346.5 | NA | NA | NA | 1181.07 | 1165.32 | 15.76 | 48.29 | NA | NA | NA
700989 | 2025-03-11 | 15-5PH | VAL-MET ENGINEERING PVT. LTD. | 101 DIA | 0.044 | 0.9 | 0.33 | 0.003 | 0.019 | 15.35 | 4.86 | 4.02 | 0.3 | 6.818182 | Industry | INDUSTRY-T9-0503 | H1025 | 1202.22 | 1161.52 | 16.58 | 59.32 | 323 | 331 | 327 | 345 | 352 | 348.5 | NA | NA | NA | 1191.54 | 1169.89 | 16.52 | 59.98 | NA | NA | NA
700990 | 2025-03-11 | 15-5PH | VAL-MET ENGINEERING PVT. LTD. | 101 DIA | 0.048 | 0.9 | 0.36 | 0.003 | 0.019 | 15.3 | 4.86 | 4.03 | 0.31 | 6.458333 | Industry | INDUSTRY-T9-0503 | H1025 | 1195.17 | 1157.46 | 15.64 | 58.11 | 325 | 329 | 327 | 347 | 354 | 350.5 | NA | NA | NA | 1194.82 | 1160.36 | 15 | 56.27 | NA | NA | NA
700993 | 2025-03-14 | 15-5PH | VAL-MET ENGINEERING PVT. LTD. | 89 DIA | 0.062 | 0.88 | 0.38 | 0.003 | 0.019 | 15.13 | 4.8 | 4.02 | 0.28 | 4.516129 | Industry | INDUSTRY-T9-0504 | H1025 | 1140.26 | 1110.25 | 21.26 | 62.35 | 319 | 326 | 322.5 | 333 | 343 | 338 | NA | NA | NA | 1110.25 | 1088.26 | 18.89 | 50.26 | NA | NA | NA
700997 | 2025-03-16 | 15-5PH | VAL-MET ENGINEERING PVT. LTD. | 89 DIA | 0.047 | 0.95 | 0.25 | 0.008 | 0.02 | 15.26 | 4.74 | 4.18 | 0.29 | 6.170213 | Industry | INDUSTRY-T9-0505 | H1025 | 1112.62 | 1064.23 | 19.58 | 64.09 | 319 | 323 | 321 | 337 | 343 | 340 | NA | NA | NA | 1163.8 | 1138.91 | 17.24 | 61.26 | NA | NA | NA
700998 | 2025-03-17 | 15-5PH | VAL-MET ENGINEERING PVT. LTD. | 89 DIA | 0.053 | 0.91 | 0.25 | 0.005 | 0.021 | 14.88 | 4.67 | 4.07 | 0.29 | 5.471698 | Industry | INDUSTRY-T9-0505 | H1025 | 1131.44 | 1102.29 | 20.24 | 61.24 | 317 | 323 | 320 | 331 | 341 | 336 | NA | NA | NA | 1110.63 | 1090.26 | 16.25 | 58.24 | NA | NA | NA
701004 | 2025-03-20 | 15-5PH | VAL-MET ENGINEERING PVT. LTD. | 76 DIA | 0.05 | 0.95 | 0.25 | 0.008 | 0.019 | 15.3 | 4.84 | 4.21 | 0.29 | 5.8 | Industry | INDUSTRY-T9-0506 | H1025 | 1149.06 | 1123.91 | 16.24 | 62.17 | 315 | 319 | 317 | 335 | 337 | 336 | NA | NA | NA | 1138.82 | 1111.96 | 16.28 | 51.04 | NA | NA | NA
701005 | 2025-03-20 | 15-5PH | VAL-MET ENGINEERING PVT. LTD. | 79 DIA | 0.045 | 0.95 | 0.24 | 0.006 | 0.021 | 15.15 | 4.78 | 4.12 | 0.3 | 6.666667 | Industry | INDUSTRY-T9-0506 | H1025 | 1115.74 | 1085.37 | 17.78 | 62.46 | 313 | 317 | 315 | 329 | 333 | 331 | NA | NA | NA | 1115.78 | 1083.24 | 15.72 | 51.69 | NA | NA | NA
701006 | 2025-03-21 | 15-5PH | VAL-MET ENGINEERING PVT. LTD. | 79 DIA | 0.047 | 0.95 | 0.24 | 0.009 | 0.021 | 15.21 | 4.83 | 4.1 | 0.3 | 6.382979 | Industry | INDUSTRY-T9-0507 | H1025 | 1160.65 | 1132.35 | 17.88 | 61.82 | 315 | 319 | 317 | 341 | 343 | 342 | NA | NA | NA | 1166.63 | 1148.79 | 14.28 | 51.56 | NA | NA | NA
701007 | 2025-03-21 | 15-5PH | VAL-MET ENGINEERING PVT. LTD. | 79 DIA | 0.049 | 0.94 | 0.24 | 0.008 | 0.021 | 15.14 | 4.79 | 4.09 | 0.3 | 6.122449 | Industry | INDUSTRY-T9-0507 | H1025 | 1135.16 | 1110.41 | 16.38 | 62 | 317 | 319 | 318 | 333 | 335 | 334 | NA | NA | NA | 1140.82 | 1120.52 | 15.28 | 50.98 | NA | NA | NA
701037 | 2025-04-09 | 15-5PH | VAL-MET ENGINEERING PVT. LTD. | 95 DIA | 0.055 | 0.94 | 0.48 | 0.003 | 0.018 | 15.06 | 4.76 | 3.9 | 0.31 | 5.636364 | Industry | INDUSTRY-T9-0513 | H1025 | 1130.9 | 1107.97 | 17.2 | 62.45 | 309 | 315 | 312 | 323 | 31 | 177 | NA | NA | NA | 1108.65 | 1069.47 | 17.4 | 57.39 | NA | NA | NA
701039 | 2025-04-10 | 15-5PH | VAL-MET ENGINEERING PVT. LTD. | 95 DIA | 0.048 | 0.94 | 0.48 | 0.003 | 0.019 | 15.08 | 4.76 | 3.89 | 0.3 | 6.25 | Industry | INDUSTRY-T9-0514 | H1025 | 1127.69 | 1081.59 | 20.34 | 62.73 | 304 | 315 | 309.5 | 325 | 339 | 332 | NA | NA | NA | 1099.36 | 1060.89 | 18.25 | 58.26 | NA | NA | NA
701038 | 2025-04-10 | 15-5PH | VAL-MET ENGINEERING PVT. LTD. | 95 DIA | 0.046 | 0.95 | 0.5 | 0.003 | 0.019 | 15.03 | 4.71 | 3.86 | 0.31 | 6.73913 | Industry | INDUSTRY-T9-0515 | H1025 | 1162.77 | 1142.95 | 18.7 | 61.17 | 306 | 315 | 310.5 | 335 | 347 | 341 | NA | NA | NA | 1130.26 | 1110.25 | 16.3 | 55.24 | NA | NA | NA
701040 | 2025-04-11 | 15-5PH | VAL-MET ENGINEERING PVT. LTD. | 95 DIA | 0.049 | 0.94 | 0.49 | 0.003 | 0.019 | 15.06 | 4.48 | 3.89 | 0.31 | 6.326531 | Industry | INDUSTRY-T9-0515 | H1025 | 1185.13 | 1156.2 | 17.52 | 61.87 | 307 | 315 | 311 | 339 | 352 | 345.5 | NA | NA | NA | 1155.23 | 1120.58 | 16.92 | 56.2 | NA | NA | NA
701042 | 2025-04-12 | 15-5PH | VAL-MET ENGINEERING PVT. LTD. | 101 DIA | 0.047 | 0.94 | 0.48 | 0.003 | 0.019 | 15.06 | 4.73 | 3.89 | 0.3 | 6.382979 | Industry | INDUSTRY-T9-0524 | H1025 | 1144.76 | 1112.42 | 17.74 | 60.2 | 302 | 315 | 308.5 | 329 | 337 | 333 | NA | NA | NA | 1129.61 | 1098.39 | 14.1 | 52.58 | NA | NA | NA
701043 | 2025-04-12 | 15-5PH | VAL-MET ENGINEERING PVT. LTD. | 101 DIA | 0.047 | 0.94 | 0.47 | 0.003 | 0.019 | 15.06 | 4.69 | 3.92 | 0.3 | 6.382979 | Industry | INDUSTRY-T9-0524 | H1025 | 1162.3 | 1132.89 | 18 | 60.6 | 302 | 315 | 308.5 | 333 | 341 | 337 | NA | NA | NA | 1152.26 | 1121.26 | 16.76 | 52.81 | NA | NA | NA
701041 | 2025-04-11 | 15-5PH | VAL-MET ENGINEERING PVT. LTD. | 101 DIA | 0.048 | 0.94 | 0.48 | 0.003 | 0.019 | 15.09 | 4.79 | 3.88 | 0.29 | 6.041667 | Industry | INDUSTRY-T9-0525 | H1025 | 1165.96 | 1137.97 | 17.32 | 59.42 | 311 | 317 | 314 | 335 | 343 | 339 | NA | NA | NA | 1166.24 | 1137.83 | 16.68 | 52.45 | NA | NA | NA
701055 | 2025-04-18 | 15-5PH | VAL-MET ENGINEERING PVT. LTD. | 88.9 DIA | 0.051 | 0.95 | 0.5 | 0.003 | 0.018 | 15.05 | 4.69 | 3.85 | 0.31 | 6.078431 | Industry | INDUSTRY-T9-0526 | H1025 | 1152.26 | 1120.26 | 24.56 | 64.26 | 304 | 317 | 310.5 | 329 | 337 | 333 | NA | NA | NA | 1125.96 | 1088.9 | 16.26 | 54.39 | NA | NA | NA
701056 | 2025-04-19 | 15-5PH | VAL-MET ENGINEERING PVT. LTD. | 88.9 DIA | 0.05 | 0.95 | 0.46 | 0.003 | 0.019 | 15.04 | 4.7 | 3.85 | 0.31 | 6.2 | Industry | INDUSTRY-T9-0526 | H1025 | 1140.26 | 1131.26 | 26.25 | 64.26 | 309 | 315 | 312 | 329 | 335 | 332 | NA | NA | NA | 1110.96 | 1090.3 | 17.56 | 50.26 | NA | NA | NA
701053 | 2025-04-17 | 15-5PH | VAL-MET ENGINEERING PVT. LTD. | 79 DIA | 0.051 | 0.95 | 0.51 | 0.003 | 0.019 | 15.1 | 4.74 | 3.89 | 0.3 | 5.882353 | Industry | INDUSTRY-T9-0527 | H1025 | 1174.61 | 1146.8 | 16.78 | 63.86 | 302 | 317 | 309.5 | 335 | 343 | 339 | NA | NA | NA | 1140.29 | 1110.26 | 14.84 | 52.36 | NA | NA | NA
701097 | 2025-05-11 | 15-5PH | VAL-MET ENGINEERING PVT. LTD. | 82.55 DIA | 0.051 | 0.92 | 0.35 | 0.004 | 0.02 | 15.05 | 4.79 | 3.88 | 0.32 | 6.27451 | Industry | INDUSTRY-T9-0545 | H1025 | 1162.04 | 1122.29 | 16.82 | 62.23 | 317 | 325 | 321 | 366 | 373 | 369.5 | NA | NA | NA | 1123.96 | 1091.2 | 13.26 | 53.29 | NA | NA | NA
701109 | 2025-05-20 | 15-5PH | VAL-MET ENGINEERING PVT. LTD. | 82.55 DIA | 0.049 | 0.92 | 0.35 | 0.003 | 0.019 | 15.03 | 4.78 | 3.86 | 0.31 | 6.326531 | Industry | INDUSTRY-T9-0545 | H1025 | 1134.72 | 1099.6 | 15 | 60.91 | 317 | 325 | 321 | 366 | 373 | 369.5 | NA | NA | NA | 1098.26 | 1060.26 | 13.28 | 52.26 | NA | NA | NA
701110 | 2025-05-20 | 15-5PH | VAL-MET ENGINEERING PVT. LTD. | 101.65 DIA | 0.049 | 0.93 | 0.38 | 0.005 | 0.02 | 15.02 | 4.81 | 0.33 | 0.036 | 0.7346939 | Industry | INDUSTRY-T9-0546 | H1025 | 1137.93 | 1119.63 | 17.18 | 62.42 | 315 | 321 | 318 | 370 | 378 | 374 | NA | NA | NA | 1106.89 | 1092.23 | 14.88 | 53.62 | NA | NA | NA
701111 | 2025-05-21 | 15-5PH | VAL-MET ENGINEERING PVT. LTD. | 101.65 DIA | 0.049 | 0.93 | 0.38 | 0.005 | 0.02 | 15.02 | 4.81 | 3.76 | 0.33 | 6.734694 | Industry | INDUSTRY-T9-0546 | H1025 | 1141.62 | 1122.56 | 17.94 | 60.34 | 315 | 321 | 318 | 370 | 378 | 374 | NA | NA | NA | 1120.51 | 1088.96 | 14.29 | 54.09 | NA | NA | NA
701098 | 2025-05-11 | 15-5PH | VAL-MET ENGINEERING PVT. LTD. | 82.55 DIA | 0.049 | 0.92 | 0.36 | 0.004 | 0.019 | 15.08 | 4.8 | 3.87 | 0.31 | 6.326531 | Industry | INDUSTRY-T9-0547 | H1025 | 1163.92 | 1137.98 | 18.66 | 62.81 | 317 | 325 | 321 | 366 | 373 | 369.5 | NA | NA | NA | 1120.36 | 1088.2 | 15.69 | 52.06 | NA | NA | NA
701101 | 2025-05-15 | 15-5PH | VAL-MET ENGINEERING PVT. LTD. | 88.9 DIA | 0.048 | 0.92 | 0.32 | 0.006 | 0.02 | 15.08 | 4.75 | 3.85 | 0.32 | 6.666667 | Industry | INDUSTRY-T9-0558 | H1025 | 1136.66 | 1114.88 | 19.86 | 65.05 | 304 | 317 | 310.5 | 325 | 335 | 330 | NA | NA | NA | 1147.39 | 1114.28 | 15.26 | 54.12 | NA | NA | NA
600690 | 2016-07-12 | 17-4PH | VIKRAM SARABHAI SPACE CENTRE . | 65 DIA | 0.04 | 0.88 | 0.34 | 0.001 | 0.014 | 15.48 | 4.75 | 4.03 | 0.25 | 6.25 | Lab | Lab | H1025 | 1226.42 | 1213.46 | 13.7 | 57.18 | 314 | 331 | 322.5 | NA |  | #DIV/0! | NA | NA | NA | NA | NA | NA | NA | NA | NA | NA
600695 | 2016-07-18 | 17-4PH | VIKRAM SARABHAI SPACE CENTRE . | 25 DIA | 0.035 | 0.89 | 0.34 | 0.002 | 0.014 | 15.45 | 4.76 | 3.98 | 0.24 | 6.857143 | Lab | Lab | H1025 | 1101.17 | 1022.12 | 28.72 | 55.27 | 314 | 331 | 322.5 | NA |  | #DIV/0! | NA | NA | NA | NA | NA | NA | NA | NA | NA | NA
600696 | 2016-07-19 | 17-4PH | VIKRAM SARABHAI SPACE CENTRE . | 80 DIA | 0.037 | 0.88 | 0.32 | 0.002 | 0.015 | 15.42 | 4.88 | 4.17 | 0.24 | 6.486486 | Lab | Lab | H1025 | 1275.85 | 1263.39 | 14.08 | 51.88 | 300 | 322 | 311 | NA |  | #DIV/0! | NA | NA | NA | NA | NA | NA | NA | NA | NA | NA
600697 | 2016-07-20 | 17-4PH | VIKRAM SARABHAI SPACE CENTRE . | 80 DIA | 0.036 | 0.87 | 0.3 | 0.001 | 0.016 | 15.44 | 4.89 | 4.2 | 0.24 | 6.666667 | Lab | Lab | H1025 | 1246.54 | 1221.8 | 13.82 | 51.42 | 300 | 322 | 311 | NA |  | #DIV/0! | NA | NA | NA | 1215.32 | 1198.94 | 12.4 | 37.83 | NA | NA | NA
604228 | 2020-06-27 | 15-5PH | HUMAN SPACE FLIGHT CENTRE | 30 DIA | 0.037 | 0.85 | 0.48 | 0.001 | 0.015 | 15.45 | 4.89 | 4.13 | 0.26 | 7.027027 | Lab | Lab | H1025 | 1262.68 | 1227.4 | 14.56 | 59.44 | 311 | 321 | 316 | NA |  | #DIV/0! | NA | NA | NA | NA | NA | NA | NA | NA | NA | NA
604232 | 2020-07-07 | 17-4PH | HUMAN SPACE FLIGHT CENTRE | 110 DIA | 0.036 | 0.87 | 0.61 | 0.002 | 0.015 | 15.45 | 4.87 | 4.06 | 0.253 | 7.027778 | Lab | Lab | H1025 | 1348.68 | 1307.47 | 15.44 | 57.86 | 311 | 321 | 316 | NA |  | #DIV/0! | NA | NA | NA | NA | NA | NA | NA | NA | NA | NA
604379 | 2021-02-23 | 15-5PH | HUMAN SPACE FLIGHT CENTRE | 120 DIA | 0.036 | 0.87 | 0.34 | 0.002 | 0.015 | 15.4 | 4.87 | 4.16 | 0.295 | 8.194444 | Lab | Lab | H1025 | 1319.63 | 1264.59 | 15.62 | 45.94 | 321 |  | 321 | NA |  | #DIV/0! | 36 | 32 | 34 | 1305.89 | 1254.99 | 12.04 | 45.41 | 18 | 16 | 20
604380 | 2021-02-23 | 15-5PH | HUMAN SPACE FLIGHT CENTRE | 120 DIA | 0.034 | 0.86 | 0.33 | 0.001 | 0.015 | 15.3 | 4.82 | 4.13 | 0.31 | 9.117647 | Lab | Lab | H1025 | 1265.61 | 1217.4 | 13.32 | 47.31 | 331 |  | 331 | NA |  | #DIV/0! | 36 | 36 | 32 | 1319.68 | 1264.82 | 12.7 | 45.47 | 20 | 20 | 18
604382 | 2021-02-25 | 15-5PH | HUMAN SPACE FLIGHT CENTRE | 65 DIA | 0.034 | 0.86 | 0.32 | 0.001 | 0.015 | 15.39 | 4.84 | 4.16 | 0.3 | 8.823529 | Lab | Lab | H1025 | 1253.53 | 1209.59 | 12.64 | 54.62 | 321 |  | 321 | NA |  | #DIV/0! | 46 | 48 | 44 | NA | NA | NA | NA | NA | NA | NA
604383 | 2021-02-25 | 15-5PH | HUMAN SPACE FLIGHT CENTRE | 20 DIA | 0.039 | 0.87 | 0.34 | 0.001 | 0.015 | 15.27 | 4.85 | 4.02 | 0.301 | 7.717949 | Lab | Lab | H1025 | 1260.4 | 1208.2 | 17.5 | 62.4 | 321 |  | 321 | NA |  | #DIV/0! | 74 | 82 | 80 | NA | NA | NA | NA | NA | NA | NA
604385 | 2021-02-26 | 15-5PH | HUMAN SPACE FLIGHT CENTRE | 40 DIA | 0.039 | 0.87 | 0.34 | 0.002 | 0.016 | 15.33 | 4.88 | 4.07 | 0.317 | 8.128205 | Lab | Lab | H1025 | 1282.12 | 1257.75 | 14.28 | 49.03 | 311 |  | 311 | NA |  | #DIV/0! | NA | NA | NA | NA | NA | NA | NA | NA | NA | NA
604387 | 2021-02-27 | 15-5PH | HUMAN SPACE FLIGHT CENTRE | 50 DIA | 0.034 | 0.9 | 0.36 | 0.001 | 0.015 | 15.1 | 4.94 | 4.15 | 0.301 | 8.852941 | Lab | Lab | H1025 | 1275.23 | 1235.97 | 13.1 | 50.15 | 302 | 311 | 306.5 | NA |  | #DIV/0! | NA | NA | NA | NA | NA | NA | NA | NA | NA | NA
604388 | 2021-03-02 | 15-5PH | HUMAN SPACE FLIGHT CENTRE | 85 DIA | 0.034 | 0.86 | 0.34 | 0.001 | 0.015 | 15.38 | 4.86 | 4.86 | 0.3 | 8.823529 | Lab | Lab | H1025 | 1311.55 | 1255.15 | 14.16 | 48.67 | 321 |  | 321 | NA |  | #DIV/0! | NA | NA | NA | 1425.69 | 1338.56 | 16.8 | 49.69 | NA | NA | NA
604389 | 2021-03-03 | 15-5PH | HUMAN SPACE FLIGHT CENTRE | 10 DIA | 0.042 | 0.86 | 0.37 | 0.002 | 0.015 | 15.3 | 4.85 | 4.12 | 0.29 | 6.904762 | Lab | Lab | H1025 | 1159.58 | 1135.14 | 24.84 | 67.6 | 300 |  | 300 | NA |  | #DIV/0! | NA | NA | NA | NA | NA | NA | NA | NA | NA | NA
604479 | 2021-06-25 | 15-5PH | VIKRAM SARABHAI SPACE CENTRE . | 140 DIA | 0.036 | 0.88 | 0.36 | 0.001 | 0.016 | 15.42 | 4.86 | 4.14 | 0.35 | 9.722222 | Lab | Lab | H1025 | 1266.03 | 1215.7 | 12.72 | 45.24 | 311 | 321 | 316 | NA |  | #DIV/0! | 50 | 62 | 54 | NA | NA | NA | NA | NA | NA | NA
604482 | 2021-06-28 | 17-4PH | VIKRAM SARABHAI SPACE CENTRE . | 140 DIA | 0.034 | 0.86 | 0.35 | 0.001 | 0.015 | 15.26 | 4.83 | 4.15 | 0.31 | 9.117647 | Lab | Lab | H1025 | 1299.67 | 1242.56 | 15.04 | 45.83 | 321 | 331 | 326 | NA |  | #DIV/0! | 62 | 48 | 48 | 1300.72 | 1253.52 | 12.2 | 38.53 | NA | NA | NA
604485 | 2021-07-01 | 17-4PH | MTAR TECHNOLOGIES LTD, UNIT-II | 140 DIA | 0.034 | 0.86 | 0.35 | 0.001 | 0.015 | 15.26 | 4.83 | 4.15 | 0.31 | 9.117647 | Lab | Lab | H1025 | 1308.36 | 1222.38 | 12.24 | 45.06 | 321 | 331 | 326 | NA |  | #DIV/0! | 40 | 38 | 34 | 1292.06 | 1231.28 | 10.36 | 32.81 | NA | NA | NA
604531 | 2021-08-23 | 15-5PH | VIKRAM SARABHAI SPACE CENTRE . | 165 DIA | 0.043 | 0.84 | 0.29 | 0.0006 | 0.013 | 15.35 | 4.78 | 4.09 | 0.31 | 7.209302 | Lab | Lab | H1025 | 1329.42 | 1285.56 | 14.3 | 45.83 | 337 |  | 337 | NA |  | #DIV/0! | 32 | 26 | 26 | 1276.79 | 1229.43 | 14.4 | 45.71 | NA | NA | NA
604532 | 2021-08-24 | 15-5PH | VIKRAM SARABHAI SPACE CENTRE . | 215 DIA | 0.044 | 0.83 | 0.24 | 0.0004 | 0.013 | 15.11 | 4.62 | 3.95 | 0.29 | 6.590909 | Lab | Lab | H1025 | 1283.31 | 1170.65 | 12.4 | 46.92 | 343 |  | 343 | NA |  | #DIV/0! | 24 | 24 | 28 | 1268.8 | 1178.42 | 12.2 | 3289 | NA | NA | NA
604533 | 2021-08-25 | 15-5PH | VIKRAM SARABHAI SPACE CENTRE . | 215 DIA | 0.043 | 0.83 | 0.3 | 0.0003 | 0.013 | 15.34 | 4.76 | 4.1 | 0.309 | 7.186047 | Lab | Lab | H1025 | 1324.57 | 1233.6 | 12.49 | 45.86 | 331 |  | 331 | NA |  | #DIV/0! | 24 | 22 | 24 | 1277.45 | 1196.43 | 13.32 | 34.34 | NA | NA | NA
604534 | 2021-08-26 | 17-4PH | VIKRAM SARABHAI SPACE CENTRE . | 170 DIA | 0.043 | 0.83 | 0.31 | 0.0001 | 0.012 | 15.4 | 4.79 | 4.11 | 0.3 | 6.976744 | Lab | Lab | H1025 | 1311.43 | 1263.09 | 12.6 | 46.23 | 333 |  | 333 | NA |  | #DIV/0! | 32 | 34 | 30 | 1254.34 | 1211.01 | 12.68 | 31.85 | NA | NA | NA
604535 | 2021-08-27 | 17-4PH | VIKRAM SARABHAI SPACE CENTRE . | 170 DIA | 0.044 | 0.83 | 0.28 | 0.0003 | 0.012 | 15.34 | 4.8 | 4.16 | 0.31 | 7.045455 | Lab | Lab | H1025 | 1301.34 | 1199.93 | 14.56 | 46.24 | 343 |  | 343 | NA |  | #DIV/0! | 36 | 34 | 38 | 1219.95 | 1118.28 | 12.56 | 42.69 | NA | NA | NA
604545 | 2021-09-17 | 15-5PH | HUMAN SPACE FLIGHT CENTRE | 110 DIA | 0.044 | 0.85 | 0.29 | 0.0001 | 0.013 | 15.1 | 4.66 | 4.02 | 0.33 | 7.5 | Lab | Lab | H1025 | 1204.66 | 1058.65 | 17.76 | 51.51 | 321 |  | 321 | NA |  | #DIV/0! | 110 | 106 | 84 | 1185.02 | 1119.05 | 14.48 | 45.92 | NA | NA | NA
604713 | 2023-01-12 | 17-4PH | HUMAN SPACE FLIGHT CENTRE | 70 DIA | 0.046 | 0.88 | 0.31 | 0.005 | 0.015 | 15.4 | 4.69 | 4.3 | 0.313 | 6.804348 | Lab | Lab | H1025 | 1175.3 | 1161 | 14.9 | 60.6 | 321 | 341 | 331 | NA |  | #DIV/0! | 95.1 | 74.5 | 100.9 | NA | NA | NA | NA | NA | NA | NA
604771 | 2023-03-11 | 17-4PH | MTAR TECHNOLOGIES LTD, UNIT-II | 80 DIA | 0.047 | 0.86 | 0.22 | 0.005 | 0.012 | 15.45 | 4.69 | 4.31 | 0.311 | 6.617021 | Lab | Lab | H1025 | 1201.68 | 1151.33 | 15.82 | 59.95 | 331 | 352 | 341.5 | 360 |  | 360 | NA | NA | NA | 1217.47 | 1170.62 | 10.48 | 40.22 | NA | NA | NA
604774 | 2023-03-20 | 17-4PH | MTAR TECHNOLOGIES LTD, UNIT-II | 90 DIA | 0.047 | 0.86 | 0.21 | 0.005 | 0.012 | 15.4 | 4.61 | 4.32 | 0.32 | 6.808511 | Lab | Lab | H1025 | 1155.08 | 1117.83 | 14.84 | 59.37 | 331 | 352 | 341.5 | 360 | 373 | 366.5 | 90 | 90 | 94 | 1112.63 | 1086.12 | 11.84 | 50.73 | NA | NA | NA
604878 | 2023-10-19 | AMS5659 | Thyssenkrupp Aerospace India P | 139 DIA | 0.049 | 0.86 | 0.27 | 0.0012 | 0.013 | 15.23 | 4.82 | 3.9 | 0.36 | 7.346939 | Lab | Lab | H1025 | 1149.78 | 1015.25 | 15.12 | 57.97 | 326 | 335 | 330.5 | 363 | 375 | 369 | NA | NA | NA | 1135.87 | 1117.87 | 11.48 | 44.41 | NA | NA | NA
604879 | 2023-10-19 | AMS5659 | VAL-MET ENGINEERING PVT. LTD. | 47 DIA | 0.05 | 0.91 | 0.21 | 0.0046 | 0.014 | 15.28 | 4.71 | 3.88 | 0.34 | 6.8 | Lab | Lab | H1025 | 1176.67 | 1140.77 | 16.64 | 62.06 | 290 | 304 | 297 | 345 |  | 345 | NA | NA | NA | NA | NA | NA | NA | NA | NA | NA
604880 | 2023-10-19 | AMS5659 | Thyssenkrupp Aerospace India P | 139 DIA | 0.041 | 0.9 | 0.38 | 0.004 | 0.014 | 15.31 | 4.85 | 3.84 | 0.32 | 7.804878 | Lab | Lab | H1025 | 1146.22 | 1098.99 | 14.4 | 56.4 | 329 | 337 | 333 | 361 | 370 | 365.5 | NA | NA | NA | 1129.66 | 1066.16 | 13.08 | 49.22 | NA | NA | NA
604883 | 2023-10-20 | AMS5659 | VAL-MET ENGINEERING PVT. LTD. | 50 DIA | 0.049 | 0.91 | 0.25 | 0.0046 | 0.014 | 15.3 | 4.7 | 3.87 | 0.34 | 6.938776 | Lab | Lab | H1025 | 1142.19 | 16.76 | 63.48 |  | 293 | 303 | 298 | 344 |  | 344 | NA | NA | NA | NA | NA | NA | NA | NA | NA | NA
604884 | 2023-10-24 | AMS5659 | VAL-MET ENGINEERING PVT. LTD. | 50 DIA | 0.049 | 0.91 | 0.28 | 0.0048 | 0.014 | 15.16 | 4.77 | 4.03 | 0.34 | 6.938776 | Lab | Lab | H1025 | 1207.18 | 1183.81 | 15.38 | 61.24 | 290 | 297 | 293.5 | 355 |  | 355 | NA | NA | NA | NA | NA | NA | NA | NA | NA | NA
700575 | 2023-01-02 | 17-4PH | MTAR TECHNOLOGIES LTD, UNIT-II | 145 DIA | 0.05 | 0.83 | 0.42 | 0.0002 | 0.012 | 15.24 | 4.62 | 4.07 | 0.282 | 5.64 | Lab | Lab | H1025 | 1112.48 | 1095.41 | 17.12 | 48.91 | 326 | 331 | 328.5 | 333 | 335 | 334 | 44.7 | 44 | 45.3 | NA | NA | NA | NA | NA | NA | NA
700576 | 2023-01-03 | 17-4PH | MTAR TECHNOLOGIES LTD, UNIT-II | 135 DIA | 0.055 | 0.83 | 0.4 | 0.001 | 0.013 | 15.27 | 4.54 | 4.04 | 0.282 | 5.127273 | Lab | Lab | H1025 | 1097.66 | 1078.81 | 19.12 | 50.32 | 321 | 331 | 326 | 331 | 335 | 333 | 67.9 | 78.2 | 63 | NA | NA | NA | NA | NA | NA | NA
700577 | 2023-01-03 | 17-4PH | MTAR TECHNOLOGIES LTD, UNIT-II | 135 DIA | 0.049 | 0.84 | 0.44 | 0.0005 | 0.012 | 15.29 | 4.62 | 4.12 | 0.292 | 5.959184 | Lab | Lab | H1025 | 1086.16 | 1061.54 | 14.9 | 51.78 | 325 | 331 | 328 | 331 | 333 | 332 | 90.7 | 54.4 | 40.1 | NA | NA | NA | NA | NA | NA | NA
700578 | 2023-01-04 | 17-4PH | MTAR TECHNOLOGIES LTD, UNIT-II | 135 DIA | 0.051 | 0.82 | 0.38 | 0.0044 | 0.014 | 15.15 | 4.5 | 4.11 | 0.313 | 6.137255 | Lab | Lab | H1025 | 1212.82 | 1176.38 | 15.68 | 57.84 | 321 | 331 | 326 | 363 |  | 363 | 47 | 50.7 | 51.1 | NA | NA | NA | NA | NA | NA | NA
700581 | 2023-01-07 | 17-4PH | MTAR TECHNOLOGIES LTD, UNIT-II | 135 DIA | 0.052 | 0.83 | 0.45 | 0.0009 | 0.014 | 15.23 | 4.51 | 4.11 | 0.301 | 5.788462 | Lab | Lab | H1025 | 1090.14 | 1067.12 | 17.68 | 51 | 311 | 321 | 316 | 335 | 341 | 338 | 55.9 | 43.8 | 76.4 | NA | NA | NA | NA | NA | NA | NA
700700 | 2023-06-08 | 17-4PH | AVERY INDIA LIMITED | 50 DIA | 0.037 | 0.84 | 0.34 | 0.002 | 0.013 | 15.38 | 4.84 | 4.1 | 0.3256 | 8.8 | Lab | Lab | H1025 | 1256.95 | 1240.25 | 13.84 | 55.8 | 335 | 339 | 337 | NA |  | #DIV/0! | NA | NA | NA | NA | NA | NA | NA | NA | NA | NA
700702 | 2023-06-09 | 17-4PH | AVERY INDIA LIMITED | 50 DIA | 0.035 | 0.084 | 0.31 | 0.0044 | 0.014 | 15.45 | 4.78 | 4.01 | 0.3256 | 9.302857 | Lab | Lab | H1025 | 1252.97 | 1241.13 | 15.14 | 55.52 | 331 | 343 | 337 | NA |  | #DIV/0! | NA | NA | NA | NA | NA | NA | NA | NA | NA | NA
700704 | 2023-06-12 | 17-4PH | AVERY INDIA LIMITED | 50 DIA | 0.035 | 0.85 | 0.31 | 0.004 | 0.014 | 15.47 | 4.69 | 4.02 | 0.32 | 9.142857 | Lab | Lab | H1025 | 1269.15 | 1263.34 | 13.3 | 51.56 | 331 | 339 | 335 | NA |  | #DIV/0! | NA | NA | NA | NA | NA | NA | NA | NA | NA | NA
700705 | 2023-06-13 | 17-4PH | AVERY INDIA LIMITED | 50 DIA | 0.035 | 0.83 | 0.28 | 0.0041 | 0.014 | 15.44 | 4.75 | 4.02 | 0.313 | 8.942857 | Lab | Lab | H1025 | 1272.19 | 1252.97 | 14.24 | 52.33 | 329 | 343 | 336 | NA |  | #DIV/0! | NA | NA | NA | NA | NA | NA | NA | NA | NA | NA
700706 | 2023-06-13 | 17-4PH | AVERY INDIA LIMITED | 50 DIA | 0.04 | 0.84 | 0.31 | 0.0045 | 0.014 | 15.45 | 4.76 | 4.01 | 0.324 | 8.1 | Lab | Lab | H1025 | 1272.29 | 1258.62 | 13.78 | 54.23 | 335 | 341 | 338 | NA |  | #DIV/0! | NA | NA | NA | NA | NA | NA | NA | NA | NA | NA
700739 | 2023-07-19 | 17-4PH | AVERY INDIA LIMITED | 50 DIA | 0.035 | 0.84 | 0.27 | 0.004 | 0.015 | 15.46 | 4.76 | 4.05 | 0.3254 | 9.297143 | Lab | Lab | H1025 | 1269.98 | 1267.37 | 12.74 | 54.12 | 331 | 341 | 336 | NA |  | #DIV/0! | NA | NA | NA | NA | NA | NA | NA | NA | NA | NA
700927 | 2025-01-07 | 17-4PH | MTAR TECHNOLOGIES LTD, UNIT-II | 170 DIA | 0.051 | 0.9 | 0.33 | 0.004 | 0.016 | 15.26 | 4.81 | 3.89 | 0.31 | 6.078431 | Lab | Lab | H1025 | 1179.09 | 1119.23 | 14.44 | 53.66 | 313 | 315 | 314 | NA |  | #DIV/0! | 75.1 | 75.4 | 75.1 | NA | NA | NA | NA | NA | NA | NA
700928 | 2025-01-08 | 17-4PH | MTAR TECHNOLOGIES LTD, UNIT-II | 170 DIA | 0.05 | 0.88 | 0.3 | 0.004 | 0.016 | 15.29 | 4.86 | 3.94 | 0.311 | 6.22 | Lab | Lab | H1025 | 1187.75 | 1171.22 | 14.9 | 48.5 | 317 | 319 | 318 | NA |  | #DIV/0! | 68.7 | 64 | 68.4 | NA | NA | NA | NA | NA | NA | NA
700931 | 2025-01-12 | 17-4PH | MTAR TECHNOLOGIES LTD, UNIT-II | 170 DIA | 0.05 | 0.9 | 0.32 | 0.004 | 0.015 | 15.34 | 4.89 | 3.96 | 0.309 | 6.18 | Lab | Lab | H1025 | 1155.45 | 1122.01 | 16.74 | 53.88 | 313 | 319 | 316 | NA |  | #DIV/0! | 55.7 | 51.1 | 67.7 | NA | NA | NA | NA | NA | NA | NA
700932 | 2025-01-13 | 17-4PH | MTAR TECHNOLOGIES LTD, UNIT-II | 170 DIA | 0.051 | 0.89 | 0.33 | 0.003 | 0.015 | 15.34 | 4.87 | 3.97 | 0.308 | 6.039216 | Lab | Lab | H1025 | 1181.68 | 1159.79 | 13.84 | 47.66 | 317 | 319 | 318 | NA |  | #DIV/0! | 73.9 | 90.6 | 67.8 | NA | NA | NA | NA | NA | NA | NA
700933 | 2025-01-13 | 17-4PH | MTAR TECHNOLOGIES LTD, UNIT-II | 205 DIA | 0.05 | 0.88 | 0.3 | 0.004 | 0.013 | 15.21 | 4.79 | 4.05 | 0.305 | 6.1 | Lab | Lab | H1025 | 1219.4 | 1194.2 | 14.68 | 45.09 | 311 | 315 | 313 | NA |  | #DIV/0! | 45.1 | 42.9 | 46.1 | NA | NA | NA | NA | NA | NA | NA
700934 | 2025-01-14 | 17-4PH | MTAR TECHNOLOGIES LTD, UNIT-II | 205 DIA | 0.052 | 0.9 | 0.31 | 0.004 | 0.016 | 15.13 | 4.79 | 3.85 | 0.313 | 6.019231 | Lab | Lab | H1025 | 1210.92 | 1184.97 | 14.44 | 49.85 | 315 | 319 | 317 | NA |  | #DIV/0! | 59.4 | 57.3 | 44.7 | NA | NA | NA | NA | NA | NA | NA
700935 | 2025-01-15 | 17-4PH | MTAR TECHNOLOGIES LTD, UNIT-II | 215 DIA | 0.049 | 0.9 | 0.34 | 0.004 | 0.016 | 15.22 | 4.8 | 3.88 | 0.314 | 6.408163 | Lab | Lab | H1025 | 1190.27 | 1126.96 | 13.24 | 45.71 | 313 | 321 | 317 | NA |  | #DIV/0! | 49.7 | 44.8 | 54.4 | NA | NA | NA | NA | NA | NA | NA
800077 | 2024-06-24 | AMS5659 | HINDUSTAN AERONAUTICS LIMITED, | 200 DIA | 0.038 | 0.92 | 0.41 | 0.005 | 0.016 | 15.08 | 4.75 | 4.18 | 0.32 | 8.421053 | Lab | Lab | H1025 | 1260.22 | 1240.36 | 14.22 | 45.87 | 321 |  | 321 | 370 |  | 370 | NA | NA | NA | NA | NA | NA | NA | NA | NA | NA
800078 | 2024-06-25 | AMS5659 | HINDUSTAN AERONAUTICS LIMITED, | 200 DIA | 0.037 | 0.89 | 0.4 | 0.005 | 0.016 | 15.11 | 4.8 | 4.26 | 0.33 | 8.918919 | Lab | Lab | H1025 | 1253.6 | 1218.44 | 13.22 | 47 | 311 |  | 311 | 368 |  | 368 | NA | NA | NA | NA | NA | NA | NA | NA | NA | NA
800079 | 2024-06-26 | AMS5659 | HINDUSTAN AERONAUTICS LIMITED, | 200 DIA | 0.038 | 0.74 | 0.41 | 0.004 | 0.016 | 15.1 | 4.81 | 4.18 | 0.32 | 8.421053 | Lab | Lab | H1025 | 1148.8 | 1113.36 | 13.14 | 49.48 | 307 |  | 307 | 337 |  | 337 | NA | NA | NA | NA | NA | NA | NA | NA | NA | NA
600690 | 2016-07-12 | 17-4PH | VIKRAM SARABHAI SPACE CENTRE . | 40 DIA | 0.04 | 0.88 | 0.34 | 0.001 | 0.014 | 15.48 | 4.75 | 4.03 | 0.25 | 6.25 | Lab | Lab | H1100 | 1214.48 | 1196.72 | 16.48 | 64.65 | 318 | 319 | 318.5 | NA |  | #DIV/0! | NA | NA | NA | NA | NA | NA | NA | NA | NA | NA
603645 | 2017-05-23 | 17-4PH | SIDERFORGE ROSSI INDIA PVT. LT | 100 DIA | 0.04 | 0.82 | 0.34 | 0.001 | 0.015 | 15.37 | 4.76 | 4.14 | 0.32 | 8 | Lab | Lab | H1100 | 1028.57 | 939.02 | 17.08 | 46.39 | 302 | 308 | 305 | NA |  | #DIV/0! | NA | NA | NA | NA | NA | NA | NA | NA | NA | NA
603646 | 2017-05-24 | 17-4PH | SIDERFORGE ROSSI INDIA PVT. LT | 90 DIA | 0.04 | 0.79 | 0.31 | 0.001 | 0.014 | 15.41 | 4.82 | 4.3 | 0.31 | 7.75 | Lab | Lab | H1100 | 1140.53 | 1132.66 | 16.04 | 56.05 | 303 | 308 | 305.5 | NA |  | #DIV/0! | NA | NA | NA | NA | NA | NA | NA | NA | NA | NA
603647 | 2017-05-26 | 17-4PH | SIDERFORGE ROSSI INDIA PVT. LT | 75 DIA | 0.04 | 0.81 | 0.34 | 0.001 | 0.015 | 15.42 | 4.82 | 4.24 | 0.31 | 7.75 | Lab | Lab | H1100 | 1098.19 | 1072.51 | 18.42 | 59.01 | 302 |  | 302 | NA |  | #DIV/0! | NA | NA | NA | NA | NA | NA | NA | NA | NA | NA
603648 | 2017-05-27 | 17-4PH | SIDERFORGE ROSSI INDIA PVT. LT | 90 DIA | 0.04 | 0.82 | 0.36 | 0.001 | 0.015 | 15.34 | 4.71 | 4.12 | 0.3 | 7.5 | Lab | Lab | H1100 | 1123.98 | 1093.78 | 17.46 | 59.46 | 302 | 311 | 306.5 | NA |  | #DIV/0! | NA | NA | NA | NA | NA | NA | NA | NA | NA | NA
603649 | 2017-05-28 | 17-4PH | SIDERFORGE ROSSI INDIA PVT. LT | 90 DIA | 0.04 | 0.81 | 0.35 | 0.001 | 0.014 | 15.39 | 4.78 | 4.16 | 0.31 | 7.75 | Lab | Lab | H1100 | 1042.81 | 980.39 | 18.78 | 60.93 | 304 | 306 | 305 | NA |  | #DIV/0! | NA | NA | NA | NA | NA | NA | NA | NA | NA | NA
603650 | 2017-05-29 | 17-4PH | SIDERFORGE ROSSI INDIA PVT. LT | 90 DIA | 0.04 | 0.8 | 0.32 | 0.001 | 0.015 | 15.41 | 4.82 | 4.25 | 0.31 | 7.75 | Lab | Lab | H1100 | 1107.14 | 1084.05 | 18.38 | 56.61 | 302 | 303 | 302.5 | NA |  | #DIV/0! | NA | NA | NA | NA | NA | NA | NA | NA | NA | NA
603651 | 2017-05-30 | 17-4PH | SIDERFORGE ROSSI INDIA PVT. LT | 90 DIA | 0.04 | 0.81 | 0.33 | 0.001 | 0.015 | 15.37 | 4.78 | 4.17 | 0.28 | 7 | Lab | Lab | H1100 | 1107.12 | 1092.73 | 17.18 | 57.42 | 302 | 303 | 302.5 | NA |  | #DIV/0! | NA | NA | NA | NA | NA | NA | NA | NA | NA | NA
603652 | 2017-05-31 | 17-4PH | SIDERFORGE ROSSI INDIA PVT. LT | 90 DIA | 0.04 | 0.81 | 0.35 | 0.001 | 0.015 | 15.36 | 4.76 | 4.14 | 0.31 | 7.75 | Lab | Lab | H1100 | 1057.39 | 1017.36 | 17.58 | 59.69 | 302 |  | 302 | NA |  | #DIV/0! | NA | NA | NA | NA | NA | NA | NA | NA | NA | NA
603653 | 2017-06-02 | 17-4PH | SIDERFORGE ROSSI INDIA PVT. LT | 75 DIA | 0.04 | 0.81 | 0.36 | 0.002 | 0.016 | 15.45 | 4.79 | 4.17 | 0.31 | 7.75 | Lab | Lab | H1100 | 1078.91 | 1042.65 | 18.6 | 60.61 | 300 | 303 | 301.5 | NA |  | #DIV/0! | NA | NA | NA | NA | NA | NA | NA | NA | NA | NA
603805 | 2018-02-19 | 15-5PH | BHARAT FORGE LIMITED | 90 DIA | 0.06 | 0.83 | 0.32 | 0.001 | 0.015 | 15.4 | 4.77 | 4.18 | 0.28 | 4.666667 | Lab | Lab | H1100 | 1185.95 | 1147.43 | 16.58 | 54.31 | 321 | 322 | 321.5 | NA |  | #DIV/0! | NA | NA | NA | NA | NA | NA | NA | NA | NA | NA
603806 | 2018-02-20 | 15-5PH | BHARAT FORGE LIMITED | 90 DIA | 0.05 | 0.84 | 0.28 | 0.001 | 0.015 | 15.23 | 4.74 | 4.14 | 0.28 | 5.6 | Lab | Lab | H1100 | 1179.29 | 1152.58 | 15.3 | 51.86 | 322 | 330 | 326 | NA |  | #DIV/0! | NA | NA | NA | NA | NA | NA | NA | NA | NA | NA
604392 | 2021-03-06 | 17-4PH | MTAR TECHNOLOGIES LTD, UNIT-II | 32 DIA | 0.043 | 0.82 | 0.28 | 0.001 | 0.015 | 15.29 | 4.63 | 4.38 | 0.3 | 6.976744 | Lab | Lab | H1100 | 1094.69 | 1033.23 | 18.58 | 66.55 | 319 | 321 | 320 | NA |  | #DIV/0! | 135 | 150 | 143 | NA | NA | NA | NA | NA | NA | NA
604467 | 2021-06-18 | 17-4PH | SIDERFORGE ROSSI INDIA PVT. LT | 75 DIA | 0.041 | 0.88 | 0.3 | 0.001 | 0.016 | 15.49 | 4.75 | 4.29 | 0.357 | 8.707317 | Lab | Lab | H1100 | 1072.19 | 1002.49 | 20.16 | 62.37 | 308 | 310 | 309 | NA |  | #DIV/0! | 148.1 | 145.1 | 149 | NA | NA | NA | NA | NA | NA | NA
604483 | 2021-06-29 | 17-4PH | MTAR TECHNOLOGIES LTD, UNIT-II | 100 DIA | 0.043 | 0.87 | 0.33 | 0.0006 | 0.015 | 15.42 | 4.76 | 4.15 | 0.34 | 7.906977 | Lab | Lab | H1100 | 1173.8 | 1140.6 | 14.6 | 53.6 | 307 | 321 | 314 | NA |  | #DIV/0! | NA | NA | NA | NA | NA | NA | NA | NA | NA | NA
604503 | 2021-07-26 | 17-4PH | YANTRA KAUSHALYA ENGINEERS PVT | 105 DIA | 0.05 | 0.87 | 0.37 | 0.0008 | 0.016 | 15.42 | 4.83 | 4.14 | 0.31 | 6.2 | Lab | Lab | H1100 | 1068.71 | 972.63 | 18.8 | 59.17 | 309 | 321 | 315 | NA |  | #DIV/0! | 118.5 | 129.2 | 124.1 | NA | NA | NA | NA | NA | NA | NA
604504 | 2021-07-27 | 17-4PH | MTAR TECHNOLOGIES LTD, UNIT-II | 90 DIA | 0.065 | 0.85 | 0.37 | 0.001 | 0.0166 | 15.28 | 4.9 | 4.01 | 0.32 | 4.923077 | Lab | Lab | H1100 | 1168.6 | 1132.8 | 15.6 | 55.6 | 317 | 325 | 321 | NA |  | #DIV/0! | 117.4 | 118.1 | 119.7 | NA | NA | NA | NA | NA | NA | NA
604505 | 2021-07-28 | 17-4PH | SIDERFORGE ROSSI INDIA PVT. LT | 90 DIA | 0.065 | 0.87 | 0.28 | 0.001 | 0.015 | 15.19 | 4.87 | 4.05 | 0.316 | 4.861538 | Lab | Lab | H1100 | 1087.9 | 975.96 | 18.16 | 52.67 | 305 | 318 | 311.5 | NA |  | #DIV/0! | 106.3 | 108.4 | 109.3 | NA | NA | NA | NA | NA | NA | NA
604506 | 2021-07-29 | 17-4PH | MTAR TECHNOLOGIES LTD, UNIT-II | 90 DIA | 0.065 | 0.85 | 0.37 | 0.001 | 0.0165 | 15.31 | 4.92 | 3.98 | 0.32 | 4.923077 | Lab | Lab | H1100 | 1128.5 | 1087.1 | 16.6 | 52.2 | 311 | 323 | 317 | NA |  | #DIV/0! | 122.2 | 120.7 | 113.6 | NA | NA | NA | NA | NA | NA | NA
604509 | 2021-07-31 | 17-4PH | MTAR TECHNOLOGIES LTD, UNIT-II | 110 DIA | 0.064 | 0.85 | 0.33 | 0.0007 | 0.015 | 15.2 | 4.88 | 4 | 0.319 | 4.984375 | Lab | Lab | H1100 | 1064.18 | 991.08 | 18 | 51.91 | 321 | 331 | 326 | NA |  | #DIV/0! | 140.3 | 129.8 | 131.4 | NA | NA | NA | NA | NA | NA | NA
604510 | 2021-08-02 | 17-4PH | MTAR TECHNOLOGIES LTD, UNIT-II | 110 DIA | 0.063 | 0.86 | 0.34 | 0.0003 | 0.015 | 15.22 | 4.92 | 4.01 | 0.326 | 5.174603 | Lab | Lab | H1100 | 1076.98 | 994.21 | 21.06 | 57.06 | 306 | 317 | 311.5 | NA |  | #DIV/0! | 127.5 | 121.2 | 125.9 | NA | NA | NA | NA | NA | NA | NA
604511 | 2021-08-03 | 17-4PH | MTAR TECHNOLOGIES LTD, UNIT-II | 110 DIA | 0.064 | 0.86 | 0.3 | 0.0007 | 0.015 | 15.18 | 4.91 | 4.02 | 0.325 | 5.078125 | Lab | Lab | H1100 | 1090.88 | 958.19 | 18.88 | 56.86 | 321 | 325 | 323 | NA |  | #DIV/0! | 113.2 | 112.2 | 107.4 | NA | NA | NA | NA | NA | NA | NA
604512 | 2021-08-04 | 17-4PH | MTAR TECHNOLOGIES LTD, UNIT-II | 110 DIA | 0.063 | 0.86 | 0.33 | 0.0007 | 0.015 | 15.18 | 4.92 | 4.02 | 0.331 | 5.253968 | Lab | Lab | H1100 | 1094.15 | 1014.67 | 17.7 | 56.54 | 326 | 329 | 327.5 | NA |  | #DIV/0! | 110.4 | 92.8 | 83.9 | NA | NA | NA | NA | NA | NA | NA
604514 | 2021-08-05 | 17-4PH | MTAR TECHNOLOGIES LTD, UNIT-II | 110 DIA | 0.052 | 0.87 | 0.33 | 0.0009 | 0.015 | 15.28 | 4.77 | 4.12 | 0.316 | 6.076923 | Lab | Lab | H1100 | 1103.84 | 1050.24 | 17.58 | 58.23 | 315 | 323 | 319 | NA |  | #DIV/0! | 91.6 | 84.6 | 79.8 | NA | NA | NA | NA | NA | NA | NA
604515 | 2021-08-07 | 17-4PH | MTAR TECHNOLOGIES LTD, UNIT-II | 110 DIA | 0.054 | 0.88 | 0.33 | 0.0005 | 0.015 | 15.21 | 4.72 | 4 | 0.33 | 6.111111 | Lab | Lab | H1100 | 1076.41 | 1062.34 | 17.3 | 53.26 | 317 | 325 | 321 | NA |  | #DIV/0! | 111.3 | 115.6 | 120.8 | NA | NA | NA | NA | NA | NA | NA
604537 | 2021-09-09 | 15-5PH | YANTRA KAUSHALYA ENGINEERS PVT | 110 DIA | 0.048 | 0.82 | 0.24 | 0.004 | 0.014 | 15.23 | 4.82 | 4.24 | 0.32 | 6.666667 | Lab | Lab | H1100 | 1079.43 | 1050.56 | 15.76 | 54.09 | 319 | 325 | 322 | NA |  | #DIV/0! | 126 | 118 | 126 | NA | NA | NA | NA | NA | NA | NA
604544 | 2021-09-16 | 15-5PH | YANTRA KAUSHALYA ENGINEERS PVT | 110 DIA | 0.051 | 0.82 | 0.3 | 0.004 | 0.015 | 15.32 | 4.83 | 4.25 | 0.33 | 6.470588 | Lab | Lab | H1100 | 1065.24 | 1036 | 16.38 | 53.08 | 318 | 323 | 320.5 | NA |  | #DIV/0! | 86 | 80 | 70 | NA | NA | NA | NA | NA | NA | NA
604679 | 2022-10-17 | 17-4PH | AVASARALA TECHNOLOGIES LIMITED | 110 DIA | 0.05 | 0.82 | 0.26 | 0.005 | 0.015 | 15.26 | 4.58 | 4.26 | 0.31 | 6.2 | Lab | Lab | H1100 | 1069.23 | 1029.18 | 15.6 | 57.8 | 331 | 335 | 333 | 335 | 341 | 338 | 63.4 | 83.1 | 71.2 | NA | NA | NA | NA | NA | NA | NA
604680 | 2022-10-17 | 17-4PH | AVASARALA TECHNOLOGIES LIMITED | 110 DIA | 0.05 | 0.82 | 0.26 | 0.004 | 0.016 | 15.15 | 4.64 | 4.23 | 0.293 | 5.86 | Lab | Lab | H1100 | 1089.69 | 1059.95 | 16.32 | 52.3 | 315 | 321 | 318 | 335 | 341 | 338 | 120.6 | 131.3 | 115.5 | NA | NA | NA | NA | NA | NA | NA
604681 | 2022-10-18 | 17-4PH | AVASARALA TECHNOLOGIES LIMITED | 110 DIA | 0.05 | 0.81 | 0.29 | 0.003 | 0.016 | 15.21 | 4.65 | 4.24 | 0.293 | 5.86 | Lab | Lab | H1100 | 1010.8 | 946.49 | 18.06 | 60.71 | 307 | 321 | 314 | 315 | 321 | 318 | 177 | 172.9 | 166.3 | NA | NA | NA | NA | NA | NA | NA
604682 | 2022-10-19 | 17-4PH | AVASARALA TECHNOLOGIES LIMITED | 125 DIA | 0.027 | 0.83 | 0.3 | 0.001 | 0.015 | 15.17 | 4.68 | 4.15 | 0.29 | 10.74074 | Lab | Lab | H1100 | 1107.4 | 1052.5 | 16.84 | 55.12 | 296 | 327 | 311.5 | 326 | 341 | 333.5 | 115.8 | 121.3 | 108.4 | NA | NA | NA | NA | NA | NA | NA
604683 | 2022-10-20 | 17-4PH | AVASARALA TECHNOLOGIES LIMITED | 110 DIA | 0.05 | 0.82 | 0.27 | 0.004 | 0.016 | 15.16 | 4.64 | 4.2 | 0.303 | 6.06 | Lab | Lab | H1100 | 1078.48 | 1052.03 | 17 | 52.03 | 311 | 321 | 316 | 331 | 341 | 336 | 79.5 | 125 | 58.8 | NA | NA | NA | NA | NA | NA | NA
604685 | 2022-10-26 | 17-4PH | AVASARALA TECHNOLOGIES LIMITED | 110 DIA | 0.05 | 0.82 | 0.26 | 0.003 | 0.015 | 15.14 | 4.61 | 4.21 | 0.293 | 5.86 | Lab | Lab | H1100 | 1066.3 | 988.66 | 17.62 | 54.3 | 311 | 325 | 318 | 321 | 326 | 323.5 | 130 | 102.5 | 131.3 | NA | NA | NA | NA | NA | NA | NA
604686 | 2022-10-27 | 17-4PH | AVASARALA TECHNOLOGIES LIMITED | 125 DIA | 0.031 | 0.83 | 0.31 | 0.001 | 0.015 | 15.17 | 4.76 | 4.15 | 0.28 | 9.032258 | Lab | Lab | H1100 | 1024.97 | 953.94 | 21.48 | 57.31 | 306 | 326 | 316 | 311 | 321 | 316 | 70.5 | 87.8 | 84.5 | NA | NA | NA | NA | NA | NA | NA
604687 | 2022-10-27 | 17-4PH | MTAR TECHNOLOGIES LTD, UNIT-II | 63 DIA | 0.053 | 0.83 | 0.28 | 0.0035 | 0.0166 | 15.23 | 4.59 | 4.13 | 0.31 | 5.849057 | Lab | Lab | H1100 | 1065.03 | 1042.47 | 18.02 | 63.76 | 315 | 321 | 318 | 331 | 341 | 336 | 124.8 | 121.1 | 82.9 | NA | NA | NA | NA | NA | NA | NA
604688 | 2022-10-28 | 17-4PH | YANTRA KAUSHALYA ENGINEERS PVT | 50 DIA | 0.045 | 0.79 | 0.27 | 0.001 | 0.014 | 15.18 | 4.57 | 4.09 | 0.35 | 7.777778 | Lab | Lab | H1100 | 1112.34 | 1087.01 | 15.34 | 60.71 | 311 | 321 | 316 | 341 |  | 341 | 88.5 | 89.7 | 138.4 | NA | NA | NA | NA | NA | NA | NA
604689 | 2022-10-29 | 17-4PH | AVASARALA TECHNOLOGIES LIMITED | 50 DIA | 0.05 | 0.82 | 0.25 | 0.004 | 0.016 | 15.2 | 4.6 | 4.2 | 0.3 | 6 | Lab | Lab | H1100 | 1092.8 | 1085.56 | 17.1 | 64.93 | 321 | 331 | 326 | 337 | 341 | 339 | 135 | 117.2 | 86.2 | NA | NA | NA | NA | NA | NA | NA
604691 | 2022-11-09 | 17-4PH | MTAR TECHNOLOGIES LTD, UNIT-II | 32 DIA | 0.053 | 0.83 | 0.27 | 0.0035 | 0.016 | 15.27 | 4.59 | 4.13 | 0.31 | 5.849057 | Lab | Lab | H1100 | 1171.33 | 1160.26 | 15.76 | 61.06 | 311 | 317 | 314 | 341 | 352 | 346.5 | 111.7 | 123.1 | 122.7 | NA | NA | NA | NA | NA | NA | NA
604692 | 2022-11-10 | 17-4PH | AVASARALA TECHNOLOGIES LIMITED | 50 DIA | 0.053 | 0.84 | 0.3 | 0.004 | 0.015 | 15.41 | 4.7 | 4.02 | 0.29 | 5.471698 | Lab | Lab | H1100 | 1091.14 | 1071.41 | 18.16 | 61.44 | 325 | 331 | 328 | 333 | 341 | 337 | 118.2 | 118.7 | 108.7 | NA | NA | NA | NA | NA | NA | NA
604694 | 2022-12-25 | 17-4PH | MTAR TECHNOLOGIES LTD, UNIT-II | 130 DIA | 0.046 | 0.9 | 0.38 | 0.014 | 0.014 | 15.28 | 4.54 | 4.14 | 0.298 | 6.478261 | Lab | Lab | H1100 | 1085.93 | 1054.99 | 15.98 | 49.95 | 307 | 311 | 309 | 335 | 341 | 338 | 61.7 | 59.4 | 60.5 | NA | NA | NA | NA | NA | NA | NA
604695 | 2022-12-26 | 17-4PH | MTAR TECHNOLOGIES LTD, UNIT-II | 130 DIA | 0.048 | 0.86 | 0.32 | 0.0044 | 0.014 | 15.33 | 4.66 | 4.21 | 0.291 | 6.0625 | Lab | Lab | H1100 | 1089 | 1064.68 | 15.12 | 55.41 | 317 | 321 | 319 | 335 | 339 | 337 | 40 | 41.5 | 43.4 | NA | NA | NA | NA | NA | NA | NA
604717 | 2023-01-14 | 17-4PH | MTAR TECHNOLOGIES LTD, UNIT-II | 115 DIA | 0.045 | 0.86 | 0.3 | 0.0044 | 0.014 | 15.35 | 4.67 | 4.22 | 0.291 | 6.466667 | Lab | Lab | H1100 | 1058.89 | 1027.12 | 20.36 | 59.23 | 311 | 315 | 313 | 326 |  | 326 | 78.9 | 80.2 | 80.2 | NA | NA | NA | NA | NA | NA | NA
604719 | 2023-01-15 | 17-4PH | MTAR TECHNOLOGIES LTD, UNIT-II | 115 DIA | 0.047 | 0.87 | 0.3 | 0.0053 | 0.015 | 15.37 | 4.65 | 4.19 | 0.302 | 6.425532 | Lab | Lab | H1100 | 1079.35 | 1051.56 | 15 | 56.75 | 311 | 315 | 313 | 326 |  | 326 | 68.1 | 61.7 | 66.5 | NA | NA | NA | NA | NA | NA | NA
604720 | 2023-01-15 | 17-4PH | MTAR TECHNOLOGIES LTD, UNIT-II | 115 DIA | 0.045 | 0.88 | 0.38 | 0.001 | 0.014 | 15.35 | 4.72 | 4.19 | 0.292 | 6.488889 | Lab | Lab | H1100 | 1110.3 | 918.43 | 16.06 | 55.27 | 311 | 321 | 316 | 329 | 335 | 332 | 56.4 | 48 | 58.2 | NA | NA | NA | NA | NA | NA | NA
604721 | 2023-01-16 | 17-4PH | ECHAAR EQUYIPMENTS PVT LTD | 115 DIA | 0.046 | 0.87 | 0.32 | 0.005 | 0.014 | 15.43 | 4.6 | 4.29 | 0.3 | 6.521739 | Lab | Lab | H1100 | 1076.84 | 1020.58 | 14.2 | 48.21 | 321 | 331 | 326 | 331 | 341 | 336 | 73.8 | 72 | 76.7 | NA | NA | NA | NA | NA | NA | NA
604722 | 2023-01-17 | 17-4PH | MTAR TECHNOLOGIES LTD, UNIT-II | 130 DIA | 0.045 | 0.85 | 0.33 | 0.003 | 0.013 | 15.48 | 4.66 | 4.27 | 0.31 | 6.888889 | Lab | Lab | H1100 | 1063.93 | 876.54 | 15.64 | 57.93 | 315 | 323 | 319 | 325 | 326 | 325.5 | 53 | 49.3 | 50.1 | NA | NA | NA | NA | NA | NA | NA
700355 | 2021-09-01 | 17-4PH | MTAR TECHNOLOGIES LTD, UNIT-II | 80 DIA | 0.041 | 0.87 | 0.35 | 0.0009 | 0.015 | 15.45 | 4.74 | 4.05 | 0.315 | 7.682927 | Lab | Lab | H1100 | 1070.47 | 1032.87 | 19.46 | 61.34 | 315 | 321 | 318 | NA |  | #DIV/0! | 97.7 | 106.8 | 106.4 | NA | NA | NA | NA | NA | NA | NA
700364 | 2021-09-13 | 17-4PH | YANTRA KAUSHALYA ENGINEERS PVT | 105 DIA | 0.06 | 0.87 | 0.37 | 0.0009 | 0.016 | 15.44 | 4.83 | 4.16 | 0.31 | 5.166667 | Lab | Lab | H1100 | 1094.5 | 997.72 | 18.5 | 57.35 | 309 | 321 | 315 | NA |  | #DIV/0! | 123.7 | 123.7 | 129.4 | NA | NA | NA | NA | NA | NA | NA
700369 | 2021-09-16 | 17-4PH | YANTRA KAUSHALYA ENGINEERS PVT | 105 DIA | 0.05 | 0.84 | 0.42 | 0.001 | 0.015 | 15.44 | 4.8 | 4.1 | 0.33 | 6.6 | Lab | Lab | H1100 | 1091.83 | 1043.92 | 18.2 | 55.2 | 306 | 317 | 311.5 | NA |  | #DIV/0! | 110.3 | 102.4 | 105 | NA | NA | NA | NA | NA | NA | NA
700370 | 2021-09-17 | 17-4PH | MTAR TECHNOLOGIES LTD, UNIT-II | 110 DIA | 0.052 | 0.86 | 0.31 | 0.001 | 0.014 | 15.25 | 4.91 | 4.05 | 0.33 | 6.346154 | Lab | Lab | H1100 | 1095.08 | 1001.56 | 18.14 | 55.8 | 315 | 319 | 317 | NA |  | #DIV/0! | 151.2 | 131.3 | 137 | NA | NA | NA | NA | NA | NA | NA
700371 | 2021-09-18 | 17-4PH | YANTRA KAUSHALYA ENGINEERS PVT | 105 DIA | 0.04 | 0.84 | 0.4 | 0.0011 | 0.015 | 15.44 | 4.81 | 4.12 | 0.34 | 8.5 | Lab | Lab | H1100 | 1094.37 | 1055.04 | 16.3 | 60.69 | 302 | 317 | 309.5 | NA |  | #DIV/0! | 116.9 | 116.5 | 106.8 | NA | NA | NA | NA | NA | NA | NA
700375 | 2021-09-24 | 17-4PH | YANTRA KAUSHALYA ENGINEERS PVT | 110 DIA | 0.05 | 0.84 | 0.41 | 0.001 | 0.015 | 15.48 | 4.81 | 4.12 | 0.34 | 6.8 | Lab | Lab | H1100 | 1073.78 | 1031.29 | 17.68 | 58.78 | 301 | 317 | 309 | NA |  | #DIV/0! | 73.5 | 100.1 | 77.9 | NA | NA | NA | NA | NA | NA | NA
700376 | 2021-09-25 | 17-4PH | YANTRA KAUSHALYA ENGINEERS PVT | 95 DIA | 0.04 | 0.84 | 0.43 | 0.0009 | 0.015 | 15.4 | 4.8 | 4.08 | 0.34 | 8.5 | Lab | Lab | H1100 | 1082.64 | 1060.66 | 15.22 | 56.44 | 306 | 313 | 309.5 | NA |  | #DIV/0! | 112.4 | 97 | 113.8 | NA | NA | NA | NA | NA | NA | NA
700377 | 2021-09-27 | 17-4PH | YANTRA KAUSHALYA ENGINEERS PVT | 85 DIA | 0.06 | 0.83 | 0.37 | 0.0008 | 0.016 | 15.04 | 4.68 | 3.99 | 0.32 | 5.333333 | Lab | Lab | H1100 | 1055.83 | 1011.93 | 17.92 | 59.07 | 302 | 313 | 307.5 | NA |  | #DIV/0! | 156.4 | 159.3 | 154.3 | NA | NA | NA | NA | NA | NA | NA
700379 | 2021-09-29 | 17-4PH | YANTRA KAUSHALYA ENGINEERS PVT | 85 DIA | 0.05 | 0.85 | 0.35 | 0.0007 | 0.015 | 15.48 | 4.82 | 4.2 | 0.31 | 6.2 | Lab | Lab | H1100 | 1066.22 | 1023.23 | 17.32 | 59.17 | 306 | 321 | 313.5 | NA |  | #DIV/0! | 98.7 | 121.7 | 105 | NA | NA | NA | NA | NA | NA | NA
700380 | 2021-09-30 | 17-4PH | YANTRA KAUSHALYA ENGINEERS PVT | 85 DIA | 0.04 | 0.83 | 0.37 | 0.0008 | 0.014 | 15.49 | 4.81 | 4.13 | 0.33 | 8.25 | Lab | Lab | H1100 | 1075.16 | 1034.92 | 17.92 | 60.59 | 302 | 311 | 306.5 | NA |  | #DIV/0! | 97.2 | 98.4 | 113 | NA | NA | NA | NA | NA | NA | NA
700382 | 2021-10-02 | 17-4PH | YANTRA KAUSHALYA ENGINEERS PVT | 105 DIA | 0.05 | 0.83 | 0.41 | 0.001 | 0.015 | 15.44 | 4.81 | 4.12 | 0.34 | 6.8 | Lab | Lab | H1100 | 1090.31 | 1054.06 | 16.54 | 52.27 | 302 | 321 | 311.5 | NA |  | #DIV/0! | 57.2 | 50.9 | 50.4 | NA | NA | NA | NA | NA | NA | NA
700505 | 2022-09-29 | 17-4PH | AVASARALA TECHNOLOGIES LIMITED | 32 DIA | 0.051 | 0.81 | 0.3 | 0.004 | 0.016 | 15.26 | 4.65 | 4.08 | 0.3 | 5.882353 | Lab | Lab | H1100 | 1103.15 | 1082.32 | 16.96 | 61.99 | 311 | 321 | 316 | 339 | 350 | 344.5 | 128.1 | 123.5 | 112.6 | NA | NA | NA | NA | NA | NA | NA
700506 | 2022-09-29 | 17-4PH | AVASARALA TECHNOLOGIES LIMITED | 30 DIA | 0.046 | 0.94 | 0.51 | 0.0047 | 0.017 | 15.05 | 4.62 | 4.15 | 0.32 | 6.956522 | Lab | Lab | H1100 | 1154.84 | 1148.47 | 14.7 | 62.26 | 297 | 321 | 309 | 341 | 345 | 343 | 87.4 | 105.4 | 79.6 | NA | NA | NA | NA | NA | NA | NA
700507 | 2022-09-30 | 17-4PH | AVASARALA TECHNOLOGIES LIMITED | 125 DIA | 0.04 | 0.98 | 0.6 | 0.001 | 0.016 | 15.26 | 4.74 | 4.18 | 0.33 | 8.25 | Lab | Lab | H1100 | 1215.28 | 1176.36 | 14.7 | 52.27 | 302 | 321 | 311.5 | 359 | 361 | 360 | 41.5 | 46 | 50.5 | NA | NA | NA | NA | NA | NA | NA
700519 | 2022-10-06 | 17-4PH | AVASARALA TECHNOLOGIES LIMITED | 125 DIA | 0.035 | 0.94 | 0.42 | 0.001 | 0.014 | 15.32 | 4.87 | 3.64 | 0.35 | 10 | Lab | Lab | H1100 | 1184.17 | 1131.27 | 14.54 | 52.6 | 317 | 329 | 323 | 359 | 361 | 360 | 35.9 | 34.3 | 43.4 | NA | NA | NA | NA | NA | NA | NA
700520 | 2022-10-08 | 17-4PH | AVASARALA TECHNOLOGIES LIMITED | 125 DIA | 0.039 | 0.98 | 0.6 | 0.001 | 0.015 | 15.27 | 4.73 | 3.91 | 0.33 | 8.461538 | Lab | Lab | H1100 | 1154.85 | 1066.3 | 14.66 | 54.84 | 317 | 325 | 321 | 3521 | 354 | 1937.5 | 39.3 | 36.1 | 36.4 | NA | NA | NA | NA | NA | NA | NA
700521 | 2022-10-07 | 17-4PH | AVASARALA TECHNOLOGIES LIMITED | 125 DIA | 0.04 | 0.94 | 0.52 | 0.001 | 0.017 | 15.11 | 4.88 | 4.05 | 0.35 | 8.75 | Lab | Lab | H1100 | 1057 | 1005.28 | 15.5 | 57.42 | 298 | 302 | 300 | 331 | 341 | 336 | 109.2 | 129.2 | 115.1 | NA | NA | NA | NA | NA | NA | NA
700522 | 2022-10-08 | 17-4PH | AVASARALA TECHNOLOGIES LIMITED | 125 DIA | 0.042 | 0.93 | 0.51 | 0.001 | 0.017 | 15.12 | 4.92 | 4.09 | 0.35 | 8.333333 | Lab | Lab | H1100 | 1154.93 | 1117.53 | 15.08 | 53.54 | 295 | 307 | 301 | 341 | 352 | 346.5 | 66.3 | 54.3 | 60.2 | NA | NA | NA | NA | NA | NA | NA
700523 | 2022-10-08 | 17-4PH | AVASARALA TECHNOLOGIES LIMITED | 125 DIA | 0.038 | 0.99 | 0.59 | 0.001 | 0.015 | 15.3 | 4.71 | 3.87 | 0.33 | 8.684211 | Lab | Lab | H1100 | 1153.06 | 1091.31 | 15.2 | 52.31 | 317 | 321 | 319 | 347 | 352 | 349.5 | 51.7 | 49.2 | 50.4 | NA | NA | NA | NA | NA | NA | NA
700524 | 2022-10-10 | 17-4PH | AVASARALA TECHNOLOGIES LIMITED | 115 DIA | 0.044 | 0.98 | 0.61 | 0.001 | 0.016 | 15.17 | 4.77 | 4.03 | 4.03 | 91.59091 | Lab | Lab | H1100 | 1122.33 | 1048.83 | 15.2 | 53.72 | 302 | 309 | 305.5 | 341 | 352 | 346.5 | 81.1 | 79.3 | 74.5 | NA | NA | NA | NA | NA | NA | NA
700525 | 2022-10-10 | 17-4PH | AVASARALA TECHNOLOGIES LIMITED | 125 DIA | 0.038 | 0.98 | 0.58 | 0.001 | 0.014 | 15.33 | 4.74 | 3.98 | 0.33 | 8.684211 | Lab | Lab | H1100 | 1137.85 | 1115.2 | 14.86 | 53.55 | 315 | 321 | 318 | 352 | 359 | 355.5 | 52 | 57 | 53.9 | NA | NA | NA | NA | NA | NA | NA
700526 | 2022-10-11 | 17-4PH | AVASARALA TECHNOLOGIES LIMITED | 125 DIA | 0.04 | 0.99 | 0.61 | 0.001 | 0.015 | 15.32 | 4.7 | 4.03 | 0.33 | 8.25 | Lab | Lab | H1100 | 1166.52 | 1110.29 | 15.82 | 52.78 | 319 | 326 | 322.5 | 347 | 356 | 351.5 | 44 | 40.5 | 46 | NA | NA | NA | NA | NA | NA | NA
700527 | 2022-10-11 | 17-4PH | AVASARALA TECHNOLOGIES LIMITED | 125 DIA | 0.038 | 0.94 | 0.43 | 0.001 | 0.015 | 15.09 | 4.74 | 3.78 | 0.34 | 8.947368 | Lab | Lab | H1100 | 1147.64 | 1109.47 | 14.9 | 50.17 | 302 | 317 | 309.5 | 345 | 347 | 346 | 62.5 | 55.2 | 53.2 | NA | NA | NA | NA | NA | NA | NA
700528 | 2022-10-12 | 17-4PH | AVASARALA TECHNOLOGIES LIMITED | 115 DIA | 0.04 | 0.93 | 0.53 | 0.001 | 0.017 | 15.14 | 4.91 | 4.1 | 0.36 | 9 | Lab | Lab | H1100 | 1056.91 | 1002.96 | 18.32 | 59.22 | 397 | 302 | 349.5 | 321 | 331 | 326 | 100.5 | 100.2 | 106.8 | NA | NA | NA | NA | NA | NA | NA
700533 | 2022-10-17 | 17-4PH | AVASARALA TECHNOLOGIES LIMITED | 135 DIA | 0.04 | 0.93 | 0.51 | 0.003 | 0.015 | 15.18 | 4.74 | 4.11 | 0.38 | 9.5 | Lab | Lab | H1100 | 1035.06 | 969.5 | 19.34 | 63.84 | 302 | 307 | 304.5 | 321 | 326 | 323.5 | 56 | 54 | 46 | NA | NA | NA | NA | NA | NA | NA
700534 | 2022-10-17 | 17-4PH | AVASARALA TECHNOLOGIES LIMITED | 28 DIA | 0.046 | 0.79 | 0.28 | 0.001 | 0.016 | 15.14 | 4.6 | 4.18 | 0.36 | 7.826087 | Lab | Lab | H1100 | 1110.65 | 1091.75 | 15.86 | 61.78 | 307 | 321 | 314 | 331 | 352 | 341.5 | 93.7 | 106.7 | 107.2 | NA | NA | NA | NA | NA | NA | NA
700537 | 2022-10-21 | 17-4PH | MTAR TECHNOLOGIES LTD, UNIT-II | 110 DIA | 0.043 | 0.87 | 0.42 | 0.002 | 0.016 | 15.45 | 4.82 | 4.04 | 0.281 | 6.534884 | Lab | Lab | H1100 | 1081.29 | 940.98 | 18.36 | 57.97 | 302 | 306 | 304 | 387 |  | 387 | 70.6 | 70.2 | 73.6 | NA | NA | NA | NA | NA | NA | NA
700538 | 2022-10-22 | 17-4PH | AVASARALA TECHNOLOGIES LIMITED | 115 DIA | 0.04 | 0.94 | 0.52 | 0.001 | 0.017 | 15.13 | 4.89 | 4.1 | 0.36 | 9 | Lab | Lab | H1100 | 1102.59 | 1058.61 | 15.62 | 55.27 | 302 | 321 | 311.5 | 335 | 341 | 338 | 74.2 | 70.4 | 63.1 | NA | NA | NA | NA | NA | NA | NA
700539 | 2022-10-22 | 17-4PH | AVASARALA TECHNOLOGIES LIMITED | 125 DIA | 0.045 | 0.97 | 0.6 | 0.001 | 0.017 | 15.25 | 4.85 | 4.09 | 0.33 | 7.333333 | Lab | Lab | H1100 | 1064.05 | 957.44 | 18.4 | 57.56 | 302 | 307 | 304.5 | 321 | 325 | 323 | 80.1 | 63.7 | 63.3 | NA | NA | NA | NA | NA | NA | NA
700540 | 2022-10-29 | 17-4PH | MTAR TECHNOLOGIES LTD, UNIT-II | 110 DIA | 0.052 | 0.87 | 0.41 | 0.004 | 0.016 | 15.37 | 4.75 | 4.03 | 0.293 | 5.634615 | Lab | Lab | H1100 | 1031.2 | 947.7 | 20.1 | 63 | 311 | 321 | 316 | 321 | 331 | 326 | 136.9 | 134.1 | 144.6 | NA | NA | NA | NA | NA | NA | NA
700541 | 2022-10-31 | 17-4PH | AVASARALA TECHNOLOGIES LIMITED | 110 DIA | 0.046 | 0.87 | 0.38 | 0.003 | 0.015 | 15.42 | 4.75 | 3.96 | 0.293 | 6.369565 | Lab | Lab | H1100 | 1118.8 | 1089.2 | 16.5 | 60.4 | 315 | 321 | 318 | 325 | 352 | 338.5 | 106.9 | 89.9 | 98.3 | NA | NA | NA | NA | NA | NA | NA
700542 | 2022-10-31 | 17-4PH | MTAR TECHNOLOGIES LTD, UNIT-II | 110 DIA | 0.048 | 0.86 | 0.32 | 0.004 | 0.015 | 15.35 | 4.64 | 3.96 | 0.293 | 6.104167 | Lab | Lab | H1100 | 1076.08 | 974.63 | 18.86 | 60.57 | 311 | 321 | 316 | 326 | 335 | 330.5 | 100.7 | 100.6 | 101.6 | NA | NA | NA | NA | NA | NA | NA
700543 | 2022-11-01 | 17-4PH | AVASARALA TECHNOLOGIES LIMITED | 110 DIA | 0.053 | 0.87 | 0.41 | 0.003 | 0.017 | 15.34 | 4.72 | 4.02 | 0.303 | 5.716981 | Lab | Lab | H1100 | 1092.94 | 1001.71 | 18.98 | 60.76 | 315 | 323 | 319 | 335 | 341 | 338 | 103.7 | 106.3 | 112.8 | NA | NA | NA | NA | NA | NA | NA
700544 | 2022-11-02 | 17-4PH | AVASARALA TECHNOLOGIES LIMITED | 110 DIA | 0.053 | 0.87 | 0.41 | 0.004 | 0.016 | 15.42 | 4.76 | 4.06 | 0.293 | 5.528302 | Lab | Lab | H1100 | 1064.6 | 1013.4 | 19.4 | 60.5 | 311 | 321 | 316 | 326 | 335 | 330.5 | 98.4 | 101.3 | 105.8 | NA | NA | NA | NA | NA | NA | NA
700545 | 2022-11-02 | 17-4PH | AVASARALA TECHNOLOGIES LIMITED | 110 DIA | 0.049 | 0.85 | 0.36 | 0.003 | 0.016 | 15.3 | 4.65 | 3.97 | 0.273 | 5.571429 | Lab | Lab | H1100 | 1029.1 | 937.4 | 20.7 | 59.7 | 311 | 321 | 316 | 321 | 325 | 323 | 137.6 | 132.4 | 133.7 | NA | NA | NA | NA | NA | NA | NA
700546 | 2022-11-03 | 17-4PH | ECHAAR EQUYIPMENTS PVT LTD | 110 DIA | 0.052 | 0.84 | 0.35 | 0.007 | 0.016 | 15.46 | 4.68 | 4.08 | 0.29 | 5.576923 | Lab | Lab | H1100 | 1080.75 | 1031.09 | 19.56 | 58.15 | 326 | 335 | 330.5 | 341 | 357 | 349 | 85 | 83.4 | 83.8 | NA | NA | NA | NA | NA | NA | NA
700588 | 2023-01-16 | 17-4PH | MTAR TECHNOLOGIES LTD, UNIT-II | 115 DIA | 0.051 | 0.84 | 0.43 | 0.0008 | 0.013 | 15.3 | 4.57 | 4.06 | 0.2902 | 5.690196 | Lab | Lab | H1100 | 1088.82 | 959.05 | 17.38 | 58.11 | 321 | 326 | 323.5 | 325 | 331 | 328 | 97.9 | 94.5 | 97 | NA | NA | NA | NA | NA | NA | NA
700927 | 2025-01-07 | 17-4PH | MTAR TECHNOLOGIES LTD, UNIT-II | 170 DIA | 0.051 | 0.9 | 0.33 | 0.004 | 0.016 | 15.26 | 4.81 | 3.89 | 0.31 | 6.078431 | Lab | Lab | H1100 | 1097.97 | 1074.26 | 15.74 | 52.38 | 313 | 315 | 314 | NA |  | #DIV/0! | 71 | 79.4 | 72.4 | NA | NA | NA | NA | NA | NA | NA
700928 | 2025-01-08 | 17-4PH | MTAR TECHNOLOGIES LTD, UNIT-II | 170 DIA | 0.05 | 0.88 | 0.3 | 0.004 | 0.016 | 15.29 | 4.86 | 3.94 | 0.311 | 6.22 | Lab | Lab | H1100 | 1091.75 | 1057.71 | 16.86 | 51.26 | 317 | 319 | 318 | NA |  | #DIV/0! | 85.1 | 81.7 | 90.8 | NA | NA | NA | NA | NA | NA | NA
700931 | 2025-01-12 | 17-4PH | MTAR TECHNOLOGIES LTD, UNIT-II | 170 DIA | 0.05 | 0.9 | 0.32 | 0.004 | 0.015 | 15.34 | 4.89 | 3.96 | 0.309 | 6.18 | Lab | Lab | H1100 | 1077.98 | 1049.56 | 17.58 | 60.62 | 313 | 319 | 316 | NA |  | #DIV/0! | 31.3 | 117.7 | 125 | NA | NA | NA | NA | NA | NA | NA
700932 | 2025-01-13 | 17-4PH | MTAR TECHNOLOGIES LTD, UNIT-II | 170 DIA | 0.051 | 0.89 | 0.33 | 0.003 | 0.015 | 15.34 | 4.87 | 3.97 | 0.308 | 6.039216 | Lab | Lab | H1100 | 1088.13 | 1066.89 | 15 | 55.8 | 317 | 319 | 318 | NA |  | #DIV/0! | 98.4 | 100 | 98.9 | NA | NA | NA | NA | NA | NA | NA
700935 | 2025-01-15 | 17-4PH | MTAR TECHNOLOGIES LTD, UNIT-II | 215 DIA | 0.049 | 0.9 | 0.34 | 0.004 | 0.016 | 15.22 | 4.8 | 3.88 | 0.314 | 6.408163 | Lab | Lab | H1100 | 1108.79 | 1086.33 | 14.18 | 48.99 | 313 | 321 | 317 | NA |  | #DIV/0! | 76.6 | 92.2 | 93.4 | NA | NA | NA | NA | NA | NA | NA
700941 | 2025-01-20 | 15-5PH | Thyssenkrupp Aerospace India P | 152 DIA | 0.045 | 0.9 | 0.37 | 0.007 | 0.016 | 15 | 4.72 | 4.01 | 0.31 | 6.888889 | Lab | Lab | H900 | 1428.29 | 1273.13 | 12.08 | 37.47 | 341 | 350 | 345.5 | 417 | 420 | 418.5 | NA | NA | NA | 1418.84 | 1245.74 | 9.2 | 23.44 | NA | NA | NA
700945 | 2025-01-22 | 15-5PH | Thyssenkrupp Aerospace India P | 152 DIA | 0.045 | 0.89 | 0.37 | 0.004 | 0.015 | 15 | 4.72 | 4.01 | 0.31 | 6.888889 | Lab | Lab | H900 | 1424.94 | 1304.58 | 12.76 | 36.87 | 321 | 329 | 325 | 417 | 420 | 418.5 | NA | NA | NA | 1428.28 | 1309.11 | 9.6 | 22.08 | NA | NA | NA
700946 | 2025-01-23 | 15-5PH | Thyssenkrupp Aerospace India P | 152 DIA | 0.045 | 0.88 | 0.34 | 0.006 | 0.017 | 15.09 | 4.77 | 4.08 | 0.31 | 6.888889 | Lab | Lab | H900 | 1420.11 | 1295.4 | 13.44 | 36.81 | 329 | 335 | 332 | 415 | 420 | 417.5 | NA | NA | NA | 1418.7 | 1292.99 | 10.34 | 21.83 | NA | NA | NA
700947 | 2025-01-24 | 15-5PH | Thyssenkrupp Aerospace India P | 152 DIA | 0.046 | 0.87 | 0.35 | 0.005 | 0.015 | 15.21 | 4.81 | 4.12 | 0.31 | 6.73913 | Lab | Lab | H900 | 1398.81 | 1271.8 | 12.46 | 38.74 | 329 | 335 | 332 | 411 | 417 | 414 | NA | NA | NA | 1422 | 1304.06 | 9.96 | 32.52 | NA | NA | NA
700948 | 2025-01-25 | 15-5PH | Thyssenkrupp Aerospace India P | 152 DIA | 0.046 | 0.88 | 0.37 | 0.006 | 0.015 | 15 | 4.71 | 4 | 0.31 | 6.73913 | Lab | Lab | H900 | 1414.35 | 1268.63 | 12.68 | 39.97 | 326 | 335 | 330.5 | 412 | 417 | 414.5 | NA | NA | NA | 1414.11 | 1258.51 | 9.04 | 29.71 | NA | NA | NA
800098 | 2024-12-06 | AMS5643 | HINDUSTAN AERONAUTICS LIMITED, | 150 DIA | 0.06 | 0.96 | 0.34 | 0.011 | 0.016 | 15.48 | 4.94 | 4.15 | 0.33 | 5.5 | Lab | Lab | H900 | 1387.78 | 1226.08 | 16.52 | 43.81 | 331 | 337 | 334 | 409 |  | 409 | NA | NA | NA | NA | NA | NA | NA | NA | NA | NA
800103 | 2024-12-25 | 15-5PH | SCOPE METALS TRADING AND SERVI | 200X420 BLK | 0.045 | 0.67 | 0.37 | 0.007 | 0.016 | 15.41 | 4.83 | 3.87 | 0.39 | 8.666667 | Lab | Lab | H900 | 1363.47 | 1302.35 | 11.52 | 36.58 | 300 | 307 | 303.5 | 400 | 405 | 402.5 | NA | NA | NA | 1386.22 | 1324 | 9.2 | 25.38 | NA | NA | NA
600693 | 2016-07-16 | 17-4PH | VIKRAM SARABHAI SPACE CENTRE . | 130 DIA | 0.04 | 0.88 | 0.34 | 0.002 | 0.013 | 15.49 | 4.74 | 4.02 | 0 | 0 | Lab | Lab | H925 | 1192.87 | 1176.11 | 13.92 | 48.68 | 314 | 322 | 318 | NA |  | #DIV/0! | NA | NA | NA | 1198.23 | 1160.18 | 15.26 | 48.84 | NA | NA | NA
604379 | 2021-02-23 | 15-5PH | HUMAN SPACE FLIGHT CENTRE | 120 DIA | 0.036 | 0.87 | 0.34 | 0.002 | 0.015 | 15.4 | 4.87 | 4.16 | 0.295 | 8.194444 | Lab | Lab | H925 | 1483.42 | 1394.02 | 13.6 | 47.87 | 321 |  | 321 | NA |  | #DIV/0! | 18 | 18 | 16 | NA | NA | NA | NA | NA | NA | NA
604380 | 2021-02-23 | 15-5PH | HUMAN SPACE FLIGHT CENTRE | 120 DIA | 0.034 | 0.86 | 0.33 | 0.001 | 0.015 | 15.3 | 4.82 | 4.13 | 0.31 | 9.117647 | Lab | Lab | H925 | 1462.89 | 1317.14 | 12.95 | 47.92 | 321 | 331 | 326 | NA |  | #DIV/0! | 20 | 18 | 18 | NA | NA | NA | NA | NA | NA | NA
700529 | 2022-10-12 | 17-4PH | AVASARALA TECHNOLOGIES LIMITED | 95 DIA | 0.041 | 0.93 | 0.51 | 0.001 | 0.017 | 15.15 | 4.91 | 4.1 | 0.35 | 8.536585 | Lab | Lab | H925 | 1351.42 | 1271.98 | 12.48 | 44.64 | 293 | 302 | 297.5 | 385 | 404 | 394.5 | 8.6 | 7.3 | 8.4 | NA | NA | NA | NA | NA | NA | NA
700532 | 2022-10-15 | 17-4PH | AVASARALA TECHNOLOGIES LIMITED | 95 DIA | 0.04 | 0.93 | 0.51 | 0.001 | 0.017 | 15.19 | 4.94 | 4.14 | 0.35 | 8.75 | Lab | Lab | H925 | 1381.59 | 1337.4 | 14.32 | 42.33 | 297 | 302 | 299.5 | 409 | 415 | 412 | 6.8 | 7 | 6.8 | NA | NA | NA | NA | NA | NA | NA
700933 | 2025-01-13 | 17-4PH | MTAR TECHNOLOGIES LTD, UNIT-II | 205 DIA | 0.05 | 0.88 | 0.3 | 0.004 | 0.013 | 15.21 | 4.79 | 4.05 | 0.305 | 6.1 | Lab | Lab | H925 | 1337.11 | 1270.32 | 13.02 | 42.25 | 311 | 315 | 313 | NA |  | #DIV/0! | 12.8 | 16.1 | 12.8 | NA | NA | NA | NA | NA | NA | NA
700934 | 2025-01-14 | 17-4PH | MTAR TECHNOLOGIES LTD, UNIT-II | 205 DIA | 0.052 | 0.9 | 0.31 | 0.004 | 0.016 | 15.13 | 4.79 | 3.85 | 0.313 | 6.019231 | Lab | Lab | H925 | 1315.23 | 1242.76 | 12.62 | 45.19 | 315 | 319 | 317 | NA |  | #DIV/0! | 24.1 | 33.8 | 21 | NA | NA | NA | NA | NA | NA | NA
700007 | 2019-02-21 | 15-5PH | BHARAT FORGE LIMITED | 880 DIA | 0.04 | 0.85 | 0.58 | 0.001 | 0.014 | 15.11 | 4.85 | 4.03 | 0 | 0 | NA | AS CAST | NA | NA | NA | NA | NA | NA |  | #DIV/0! | NA |  | #DIV/0! | NA | NA | NA | NA | NA | NA | NA | NA | NA | NA
603641 | 2017-05-17 | 15-5PH | BHARAT FORGE LIMITED | 610 DIA | 0.05 | 0.86 | 0.27 | 0.002 | 0.016 | 15.47 | 4.76 | 4.1 | 0 | 0 | Lab | Lab | NA | NA | NA | NA | NA | NA |  | #DIV/0! | NA |  | #DIV/0! | NA | NA | NA | NA | NA | NA | NA | NA | NA | NA
603642 | 2017-05-18 | 15-5PH | BHARAT FORGE LIMITED | 610 DIA | 0.05 | 0.86 | 0.28 | 0.002 | 0.016 | 15.46 | 4.78 | 4.12 | 0 | 0 | Lab | Lab | NA | NA | NA | NA | NA | NA |  | #DIV/0! | NA |  | #DIV/0! | NA | NA | NA | NA | NA | NA | NA | NA | NA | NA
700013 | 2019-06-29 | 15-5PH | EUROFLEX TRANSMISSIONS (INDIA) | 355 RCS | 0.04 | 0.86 | 0.66 | 0.001 | 0.014 | 15.1 | 4.85 | 4.06 | 0.0059 | 0.1475 | NA | NA | NA | NA | NA | NA | NA | 310 | 321 | 315.5 | NA |  | #DIV/0! | NA | NA | NA | NA | NA | NA | NA | NA | NA | NA
700014 | 2019-07-01 | 17-4PH | EUROFLEX TRANSMISSIONS (INDIA) | 355 RCS | 0.04 | 0.62 | 0.38 | 0.001 | 0.014 | 15.25 | 4.74 | 3.35 | 0.006 | 0.15 | NA | NA | NA | NA | NA | NA | NA | 315 | 322 | 318.5 | NA |  | #DIV/0! | NA | NA | NA | NA | NA | NA | NA | NA | NA | NA
700670 | 2023-05-12 | AMS5659 | AAMOR INOX LIMITED | 105 DIA | 0.041 | 0.96 | 0.32 | 0.0039 | 0.017 | 15.24 | 4.73 | 4.02 | 0.33 | 8.04878 | NA | NA | NA | NA | NA | NA | NA | NA |  | #DIV/0! | NA |  | #DIV/0! | NA | NA | NA | NA | NA | NA | NA | NA | NA | NA
700688 | 2023-05-29 | AMS5659 | WIPRO ENTERPRISES (P) LTD | 100 RCS | 0.041 | 0.96 | 0.35 | 0.0027 | 0.017 | 15.37 | 4.73 | 4.06 | 0.33 | 8.04878 | NA | NA | NA | NA | NA | NA | NA | NA |  | #DIV/0! | NA |  | #DIV/0! | NA | NA | NA | NA | NA | NA | NA | NA | NA | NA
700689 | 2023-05-30 | AMS5659 | WIPRO ENTERPRISES (P) LTD | 100 RCS | 0.041 | 0.96 | 0.34 | 0.0032 | 0.016 | 15.21 | 4.72 | 4.01 | 0.33 | 8.04878 | NA | NA | NA | NA | NA | NA | NA | NA |  | #DIV/0! | NA |  | #DIV/0! | NA | NA | NA | NA | NA | NA | NA | NA | NA | NA
700690 | 2023-05-31 | AMS5659 | WIPRO ENTERPRISES (P) LTD | 100 RCS | 0.046 | 0.91 | 0.33 | 0.002 | 0.016 | 15.14 | 4.76 | 4.12 | 0.31 | 6.73913 | NA | NA | NA | NA | NA | NA | NA | NA |  | #DIV/0! | NA |  | #DIV/0! | NA | NA | NA | NA | NA | NA | NA | NA | NA | NA
700692 | 2023-06-02 | AMS5659 | WIPRO ENTERPRISES (P) LTD | 100 RCS | 0.045 | 0.92 | 0.35 | 0.0024 | 0.017 | 15.15 | 4.75 | 4.11 | 0.32 | 7.111111 | NA | NA | NA | NA | NA | NA | NA | NA |  | #DIV/0! | NA |  | #DIV/0! | NA | NA | NA | NA | NA | NA | NA | NA | NA | NA
700693 | 2023-06-03 | AMS5659 | WIPRO ENTERPRISES (P) LTD | 100 RCS | 0.045 | 0.95 | 0.3 | 0.0026 | 0.018 | 15.24 | 4.78 | 4.04 | 0.31 | 6.888889 | NA | NA | NA | NA | NA | NA | NA | NA |  | #DIV/0! | NA |  | #DIV/0! | NA | NA | NA | NA | NA | NA | NA | NA | NA | NA
700695 | 2023-06-05 | AMS5659 | WIPRO ENTERPRISES (P) LTD | 100 RCS | 0.043 | 0.95 | 0.39 | 0.003 | 0.018 | 15.13 | 4.75 | 4.11 | 0.32 | 7.44186 | NA | NA | NA | NA | NA | NA | NA | NA |  | #DIV/0! | NA |  | #DIV/0! | NA | NA | NA | NA | NA | NA | NA | NA | NA | NA
700696 | 2023-06-06 | AMS5659 | WIPRO ENTERPRISES (P) LTD | 100 RCS | 0.045 | 0.93 | 0.32 | 0.0022 | 0.017 | 15.21 | 4.77 | 4.11 | 0.32 | 7.111111 | NA | NA | NA | NA | NA | NA | NA | NA |  | #DIV/0! | NA |  | #DIV/0! | NA | NA | NA | NA | NA | NA | NA | NA | NA | NA
700697 | 2023-06-06 | AMS5659 | WIPRO ENTERPRISES (P) LTD | 100 RCS | 0.044 | 0.93 | 0.33 | 0.005 | 0.018 | 15.11 | 4.68 | 4.1 | 0.33 | 7.5 | NA | NA | NA | NA | NA | NA | NA | NA |  | #DIV/0! | NA |  | #DIV/0! | NA | NA | NA | NA | NA | NA | NA | NA | NA | NA
800071 | 2024-02-14 | 15-5PH | AAMOR INOX LIMITED | 140 RCS | 0.05 | 0.96 | 0.36 | 0.006 | 0.019 | 15.27 | 4.7 | 4.03 | 0.31 | 6.2 | NA | NA | NA | NA | NA | NA | NA | NA |  | #DIV/0! | NA |  | #DIV/0! | NA | NA | NA | NA | NA | NA | NA | NA | NA | NA
800072 | 2024-02-15 | 15-5PH | AAMOR INOX LIMITED | 160 RCS | 0.05 | 0.96 | 0.36 | 0.006 | 0.019 | 15.27 | 4.7 | 4.03 | 0.31 | 6.2 | NA | NA | NA | NA | NA | NA | NA | NA |  | #DIV/0! | NA |  | #DIV/0! | NA | NA | NA | NA | NA | NA | NA | NA | NA | NA
701072 | 2025-04-29 | 15-5PH | HINDUSTAN AERONAUTICS LIMITED, | WIP | 0.057 | 0.91 | 0.38 | 0.004 | 0.017 | 15.14 | 4.93 | 3.81 | 0.34 | 5.964912 | NA | WIP | NA | NA | NA | NA | NA | NA |  | #DIV/0! | NA |  | #DIV/0! | NA | NA | NA | NA | NA | NA | NA | NA | NA | NA
701073 | 2025-04-29 | 15-5PH | HINDUSTAN AERONAUTICS LIMITED, | WIP | 0.059 | 0.91 | 0.38 | 0.004 | 0.017 | 14.96 | 4.91 | 3.79 | 0.3508 | 5.945763 | NA | WIP | NA | NA | NA | NA | NA | NA |  | #DIV/0! | NA |  | #DIV/0! | NA | NA | NA | NA | NA | NA | NA | NA | NA | NA
701074 | 2025-04-30 | 15-5PH | HINDUSTAN AERONAUTICS LIMITED, | WIP | 0.057 | 0.91 | 0.39 | 0.004 | 0.017 | 15.06 | 4.92 | 3.8 | 0.3529 | 6.191228 | NA | WIP | NA | NA | NA | NA | NA | NA |  | #DIV/0! | NA |  | #DIV/0! | NA | NA | NA | NA | NA | NA | NA | NA | NA | NA
701075 | 2025-04-30 | 15-5PH | HINDUSTAN AERONAUTICS LIMITED, | WIP | 0.058 | 0.91 | 0.4 | 0.003 | 0.017 | 15.18 | 4.94 | 3.84 | 0.3402 | 5.865517 | NA | WIP | NA | NA | NA | NA | NA | NA |  | #DIV/0! | NA |  | #DIV/0! | NA | NA | NA | NA | NA | NA | NA | NA | NA | NA
701076 | 2025-04-30 | 15-5PH | HINDUSTAN AERONAUTICS LIMITED, | WIP | 0.057 | 0.91 | 0.39 | 0.003 | 0.017 | 14.99 | 4.93 | 3.81 | 0.3497 | 6.135088 | NA | WIP | NA | NA | NA | NA | NA | NA |  | #DIV/0! | NA |  | #DIV/0! | NA | NA | NA | NA | NA | NA | NA | NA | NA | NA
701077 | 2025-05-01 | 15-5PH | HINDUSTAN AERONAUTICS LIMITED, | WIP | 0.056 | 0.9 | 0.36 | 0.003 | 0.016 | 15.07 | 4.95 | 3.89 | 0.3433 | 6.130357 | NA | WIP | NA | NA | NA | NA | NA | NA |  | #DIV/0! | NA |  | #DIV/0! | NA | NA | NA | NA | NA | NA | NA | NA | NA | NA
701078 | 2025-05-01 | 15-5PH | HINDUSTAN AERONAUTICS LIMITED, | WIP | 0.061 | 0.92 | 0.37 | 0.003 | 0.016 | 15.01 | 4.91 | 3.81 | 0.3457 | 5.667213 | NA | WIP | NA | NA | NA | NA | NA | NA |  | #DIV/0! | NA |  | #DIV/0! | NA | NA | NA | NA | NA | NA | NA | NA | NA | NA
701079 | 2025-05-02 | 15-5PH | HINDUSTAN AERONAUTICS LIMITED, | WIP | 0.056 | 0.9 | 0.35 | 0.003 | 0.016 | 15.16 | 4.95 | 3.86 | 0.3315 | 5.919643 | NA | WIP | NA | NA | NA | NA | NA | NA |  | #DIV/0! | NA |  | #DIV/0! | NA | NA | NA | NA | NA | NA | NA | NA | NA | NA
701080 | 2025-05-02 | 15-5PH | HINDUSTAN AERONAUTICS LIMITED, | WIP | 0.062 | 0.91 | 0.43 | 0.003 | 0.018 | 14.57 | 4.62 | 3.79 | 0.3317 | 5.35 | NA | WIP | NA | NA | NA | NA | NA | NA |  | #DIV/0! | NA |  | #DIV/0! | NA | NA | NA | NA | NA | NA | NA | NA | NA | NA
701081 | 2025-05-03 | 15-5PH | HINDUSTAN AERONAUTICS LIMITED, | WIP | 0.059 | 0.91 | 0.35 | 0.003 | 0.017 | 14.7 | 4.81 | 3.7 | 0.3406 | 5.772881 | NA | WIP | NA | NA | NA | NA | NA | NA |  | #DIV/0! | NA |  | #DIV/0! | NA | NA | NA | NA | NA | NA | NA | NA | NA | NA
701112 | 2025-05-21 | 15-5PH | VAL-MET ENGINEERING PVT. LTD. | WIP | 0.05 | 0.91 | 0.35 | 0.005 | 0.018 | 15 | 4.84 | 3.79 | 0.3214 | 6.428 | NA | WIP | NA | NA | NA | NA | NA | NA |  | #DIV/0! | NA |  | #DIV/0! | NA | NA | NA | NA | NA | NA | NA | NA | NA | NA
701118 | 2025-05-28 | 15-5PH | VAL-MET ENGINEERING PVT. LTD. | WIP | 0.045 | 0.92 | 0.38 | 0.006 | 0.02 | 15.05 | 4.73 | 3.85 | 0.3237 | 7.193333 | NA | WIP | NA | NA | NA | NA | NA | NA |  | #DIV/0! | NA |  | #DIV/0! | NA | NA | NA | NA | NA | NA | NA | NA | NA | NA
701119 | 2025-05-28 | 15-5PH | VAL-MET ENGINEERING PVT. LTD. | WIP | 0.048 | 0.91 | 0.3 | 0.004 | 0.018 | 14.98 | 4.79 | 3.82 | 0.3241 | 6.752083 | NA | WIP | NA | NA | NA | NA | NA | NA |  | #DIV/0! | NA |  | #DIV/0! | NA | NA | NA | NA | NA | NA | NA | NA | NA | NA
701120 | 2025-05-29 | 15-5PH | VAL-MET ENGINEERING PVT. LTD. | WIP | 0.048 | 0.91 | 0.33 | 0.005 | 0.018 | 15.06 | 4.84 | 3.83 | 0.3202 | 6.670833 | NA | WIP | NA | NA | NA | NA | NA | NA |  | #DIV/0! | NA |  | #DIV/0! | NA | NA | NA | NA | NA | NA | NA | NA | NA | NA
701135 | 2025-06-08 | 15-5PH | VAL-MET ENGINEERING PVT. LTD. | WIP | 0.055 | 0.91 | 0.31 | 0.004 | 0.02 | 14.6 | 4.7 | 3.72 | 0.302 | 5.490909 | NA | WIP | NA | NA | NA | NA | NA | NA |  | #DIV/0! | NA |  | #DIV/0! | NA | NA | NA | NA | NA | NA | NA | NA | NA | NA
701137 | 2025-06-09 | 17-4PH | AVERY INDIA LIMITED | WIP | 0.045 | 0.84 | 0.42 | 0.003 | 0.019 | 14.89 | 4.65 | 3.95 | 0.303 | 6.733333 | NA | WIP | NA | NA | NA | NA | NA | NA |  | #DIV/0! | NA |  | #DIV/0! | NA | NA | NA | NA | NA | NA | NA | NA | NA | NA
701138 | 2025-06-09 | 17-4PH | AVERY INDIA LIMITED | WIP | 0.041 | 0.86 | 0.44 | 0.004 | 0.019 | 15.34 | 4.78 | 4.03 | 0.3232 | 7.882927 | NA | WIP | NA | NA | NA | NA | NA | NA |  | #DIV/0! | NA |  | #DIV/0! | NA | NA | NA | NA | NA | NA | NA | NA | NA | NA
701139 | 2025-06-18 | 17-4PH | AVERY INDIA LIMITED | WIP | 0.043 | 0.84 | 0.42 | 0.003 | 0.019 | 14.96 | 4.66 | 3.91 | 0.3026 | 7.037209 | NA | WIP | NA | NA | NA | NA | NA | NA |  | #DIV/0! | NA |  | #DIV/0! | NA | NA | NA | NA | NA | NA | NA | NA | NA | NA
701140 | 2025-06-10 | 17-4PH | AVERY INDIA LIMITED | WIP | 0.04 | 0.85 | 0.42 | 0.004 | 0.018 | 15.31 | 4.79 | 4.01 | 0.3219 | 8.0475 | NA | WIP | NA | NA | NA | NA | NA | NA |  | #DIV/0! | NA |  | #DIV/0! | NA | NA | NA | NA | NA | NA | NA | NA | NA | NA
701143 | 2025-06-13 | 17-4PH | AVERY INDIA LIMITED | WIP | [8 empty] | 0 | #DIV/0! | NA | WIP | NA | NA | NA | NA | NA | NA |  | #DIV/0! | NA |  | #DIV/0! | NA | NA | NA | NA | NA | NA | NA | NA | NA | NA